## _10_0WSt_kCar...Recovery_Flow_1
SegIndex | t in s | t_seg in s | G' in Pa | G" in Pa | f in Hz | ω in rad/s | tan(δ) in - | τ in Pa | ɣ in % | ɣ̇ in 1/s | Fn in N | h in mm | ¦η*¦ in mPas | η in mPas | T in °C | ¦G*¦ in Pa
1¦1 | 8.93 | 1.04 | [5 empty] | 0 | 0.0001191292 | 1.780582e-06 | 0.001885317 | 116.1049 |  | 0 | 37.00018
1¦2 | 9.96 | 2.07 | [5 empty] | 0 | 0.003381438 | 5.35865e-05 | 0.001422591 | 111.9947 |  | 0 | 37.00018
1¦3 | 10.995 | 3.105 | [5 empty] | 0 | 0.01098738 | 9.180835e-05 | -0.000508568 | 107.8646 |  | 0 | 37.00015
1¦4 | 12.03 | 4.14 | [5 empty] | 0 | 0.02324853 | 0.0001341383 | 0.001591417 | 103.7346 |  | 0 | 37.00015
1¦5 | 13.065 | 5.175 | [5 empty] | 0 | 0.04036649 | 0.0001831949 | 0.0009166377 | 99.60474 |  | 0 | 37.00015
1¦6 | 14.1 | 6.210001 | [5 empty] | 0 | 0.06307436 | 0.0002716899 | 0.00420111 | 95.47444 |  | 0 | 37.00012
1¦7 | 15.135 | 7.245 | [5 empty] | 0 | 0.08909035 | 0.0002718458 | 0.002257291 | 91.34489 |  | 0 | 37.00012
1¦8 | 16.17 | 8.280001 | [5 empty] | 0 | 0.1191476 | 0.0003030259 | 0.003085103 | 87.21524 |  | 0 | 37.00012
1¦9 | 17.205 | 9.315001 | [5 empty] | 0 | 0.1530628 | 0.0003493046 | 0.002051419 | 83.08564 |  | 0 | 37.00009
1¦10 | 18.24 | 10.35 | [5 empty] | 0 | 0.190955 | 0.0004031206 | 0.002557521 | 78.95619 |  | 0 | 37.00009
1¦11 | 19.275 | 11.385 | [5 empty] | 0 | 0.232357 | 0.0004147606 | 0.001066166 | 74.82579 |  | 0 | 37.00015
1¦12 | 20.305 | 12.415 | [5 empty] | 0 | 0.2774704 | 0.0004504217 | 0.0014034 | 70.71605 |  | 0 | 37.00018
1¦13 | 21.34 | 13.45 | [5 empty] | 0 | 0.3268907 | 0.0005157163 | 0.001612795 | 66.58589 |  | 0 | 37.00015
1¦14 | 22.375 | 14.485 | [5 empty] | 0 | 0.3800956 | 0.0005298284 | 0.0001156406 | 62.45619 |  | 0 | 37.00012
1¦15 | 23.41 | 15.52 | [5 empty] | 0 | 0.4377175 | 0.0005716917 | -0.0002972243 | 58.32614 |  | 0 | 37.00009
1¦16 | 24.445 | 16.555 | [5 empty] | 0 | 0.4996281 | 0.0006137444 | -0.000603719 | 54.19649 |  | 0 | 37.00012
1¦17 | 25.48 | 17.59 | [5 empty] | 0 | 0.5658823 | 0.0006611969 | -0.001023113 | 50.06639 |  | 0 | 37.00012
1¦18 | 26.515 | 18.625 | [5 empty] | 0 | 0.6359028 | 0.0006863623 | -0.0003221238 | 45.93679 |  | 0 | 37.00009
1¦19 | 27.55 | 19.66 | [5 empty] | 0 | 0.7093964 | 0.0007263585 | -0.001392588 | 41.80674 |  | 0 | 37.00009
1¦20 | 28.585 | 20.695 | [5 empty] | 0 | 0.7886357 | 0.0008044412 | -0.001683023 | 37.67734 |  | 0 | 37.00009
1¦21 | 29.62 | 21.73 | [5 empty] | 0 | 0.8758383 | 0.000882988 | -0.001521236 | 33.54759 |  | 0 | 37.00012
1¦22 | 30.65 | 22.76 | [5 empty] | 0 | 0.9704635 | 0.0009570557 | -0.00271511 | 29.43794 |  | 0 | 37.00012
1¦23 | 31.685 | 23.795 | [5 empty] | 0 | 1.073868 | 0.001041711 | -0.00349855 | 25.30839 |  | 0 | 37.00009
1¦24 | 32.72 | 24.83 | [5 empty] | 0 | 1.185162 | 0.001100997 | -0.004743593 | 21.17864 |  | 0 | 37.00009
1¦25 | 33.755 | 25.865 | [5 empty] | 0 | 1.303842 | 0.001177912 | -0.003768202 | 17.04879 |  | 0 | 37.00009
1¦26 | 34.79 | 26.9 | [5 empty] | 0 | 1.430733 | 0.00125122 | -0.004319516 | 12.91909 |  | 0 | 37.00009
1¦27 | 35.825 | 27.935 | [5 empty] | 0 | 1.565798 | 0.001335145 | -0.0046201 | 8.789241 |  | 0 | 37.00012
1¦28 | 36.86 | 28.97 | [5 empty] | 0 | 1.708478 | 0.001392742 | -0.004041837 | 4.659342 |  | 0 | 37.00012
1¦29 | 37.68 | 29.79 | [5 empty] | 0 | 1.793912 | -0.001088169 | 1.203861 | 1.387942 |  | 0 | 37.00009
2¦1 | 224.158 | 59.991 | 1039.905 | 52.60234 | 0.1 | 0.6283185 | 0.05058443 | 4.99999 | 0.4802556 | 0.003017535 | 0.403467 | 1.077892 | 1657176.1 |  | 36.9996 | 1041.234
2¦2 | 271.805 | 107.638 | 1056.84 | 52.92464 | 0.1258925 | 0.7910062 | 0.05007811 | 5.000113 | 0.4726105 | 0.003738379 | 0.3763205 | 1.077837 | 1337745.0 |  | 37.00134 | 1058.165
2¦3 | 309.652 | 145.485 | 1070.183 | 55.72265 | 0.1584893 | 0.9958177 | 0.05206927 | 5.00011 | 0.4667469 | 0.004647948 | 0.3536929 | 1.077844 | 1076133.2 |  | 37.00155 | 1071.632
2¦4 | 339.713 | 175.546 | 1082.517 | 59.41356 | 0.1995262 | 1.25366 | 0.05488552 | 4.99992 | 0.4614189 | 0.005784625 | 0.3331984 | 1.077843 | 864784.9 |  | 37.00012 | 1084.146
2¦5 | 363.59 | 199.423 | 1094.62 | 63.16837 | 0.2511886 | 1.578265 | 0.05770712 | 5.00001 | 0.4563796 | 0.007202878 | 0.3141074 | 1.077814 | 694713.1 |  | 37.00149 | 1096.441
2¦6 | 382.552 | 218.385 | 1106.401 | 68.5152 | 0.3162278 | 1.986918 | 0.06192581 | 4.999815 | 0.4515903 | 0.008972728 | 0.2946571 | 1.077794 | 557909.7 |  | 37.00012 | 1108.521
2¦7 | 397.613 | 233.446 | 1118.096 | 74.19946 | 0.3981072 | 2.501381 | 0.06636196 | 4.999959 | 0.4470715 | 0.01118296 | 0.282905 | 1.077794 | 447974.6 |  | 37.00179 | 1120.555
2¦8 | 429.528 | 265.361 | 1134.963 | 80.5114 | 0.5011872 | 3.149052 | 0.07093776 | 4.999742 | 0.4407518 | 0.0138795 | 0.2681071 | 1.077791 | 361319.7 |  | 37.00021 | 1137.815
2¦9 | 454.874 | 290.707 | 1150.624 | 87.55264 | 0.6309574 | 3.964422 | 0.07609099 | 4.999987 | 0.4353617 | 0.01725957 | 0.2480935 | 1.077798 | 291076.6 |  | 36.99902 | 1153.951
2¦10 | 475.007 | 310.84 | 1167.654 | 95.00751 | 0.7943283 | 4.990912 | 0.08136627 | 5.000172 | 0.4300051 | 0.02146118 | 0.2299351 | 1.077743 | 234729.2 |  | 37.0006 | 1171.513
2¦11 | 490.997 | 326.83 | 1185.275 | 102.6523 | 1 | 6.283185 | 0.08660628 | 4.999588 | 0.4251726 | 0.02671439 | 0.2175581 | 1.077742 | 189348.5 |  | 37.00186 | 1189.712
2¦12 | 503.696 | 339.529 | 1203.26 | 110.2658 | 1.258925 | 7.910062 | 0.09163927 | 4.999373 | 0.4213977 | 0.03333282 | 0.2029325 | 1.077742 | 152755.1 |  | 37.00076 | 1208.302
2¦13 | 513.78 | 349.613 | 1222.095 | 117.8112 | 1.584893 | 9.958179 | 0.09640083 | 5.000011 | 0.4191251 | 0.04173722 | 0.1922444 | 1.077742 | 123291.6 |  | 37.00036 | 1227.76
2¦14 | 521.788 | 357.621 | 1241.594 | 125.437 | 1.995263 | 12.5366 | 0.1010288 | 4.999068 | 0.4191299 | 0.05254466 | 0.182012 | 1.077742 | 99541.69 |  | 37.00103 | 1247.915
2¦15 | 528.148 | 363.981 | 1261.459 | 132.9009 | 2.511886 | 15.78265 | 0.1053548 | 4.998741 | 0.4232924 | 0.06680674 | 0.1774174 | 1.077742 | 80369.29 |  | 37.00002 | 1268.44
2¦16 | 533.197 | 369.03 | 1282.745 | 140.6671 | 3.162278 | 19.86918 | 0.1096617 | 4.998496 | 0.4340068 | 0.08623359 | 0.1730027 | 1.077797 | 64946.54 |  | 37.00112 | 1290.434
2¦17 | 537.205 | 373.038 | 1304.222 | 147.9797 | 3.981072 | 25.01381 | 0.1134617 | 4.998066 | 0.4573592 | 0.114403 | 0.167745 | 1.077791 | 52474.59 |  | 37.00088 | 1312.59
2¦18 | 544.577 | 380.41 | 1326.568 | 155.869 | 5.011873 | 31.49053 | 0.1174977 | 4.997566 | 0.5059279 | 0.1593193 | 0.1586144 | 1.077791 | 42415.72 |  | 37.00085 | 1335.693
2¦19 | 550.431 | 386.264 | 1349.685 | 163.1059 | 6.309575 | 39.64423 | 0.1208478 | 4.996895 | 0.6170335 | 0.2446181 | 0.1522971 | 1.077799 | 34292.62 |  | 37.00143 | 1359.504
2¦20 | 555.079 | 390.912 | 1369.689 | 170.787 | 7.943282 | 49.90911 | 0.1246901 | 4.995982 | 0.964098 | 0.4811728 | 0.1491096 | 1.07779 | 27656.19 |  | 37.00045 | 1380.296
2¦21 | 558.769 | 394.602 | 1380.91 | 177.3927 | 10 | 62.83185 | 0.1284602 | 4.995008 | 2.52432 | 1.586077 | 0.1448193 | 1.077797 | 22158.47 |  | 37.00033 | 1392.258
2¦22 | 561.697 | 397.53 | 1422.79 | 174.6343 | 12.58926 | 79.10064 | 0.1227199 | 4.993617 | 0.6038437 | 0.4776442 | 0.145035 | 1.077797 | 18122.07 |  | 37.00118 | 1433.467
2¦23 | 564.021 | 399.854 | 1449.181 | 152.627 | 15.84893 | 99.58179 | 0.1052812 | 4.991944 | 0.2395499 | 0.2385481 | 0.1432292 | 1.077791 | 14633.16 |  | 37.00137 | 1457.196
2¦24 | 565.866 | 401.699 | 1481.804 | 111.0802 | 19.95262 | 125.366 | 0.07519066 | 4.989798 | 0.1214858 | 0.1523019 | 0.1389094 | 1.077791 | 11852.99 |  | 36.9996 | 1485.962
2¦25 | 568.642 | 404.475 | 1506.964 | 30.20313 | 25.11887 | 157.8265 | 0.02009051 | 4.98705 | 0.06787039 | 0.1071175 | 0.1365843 | 1.077797 | 9550.15 |  | 37.00005 | 1507.267
2¦26 | 570.846 | 406.679 | 1551.985 | 19.19432 | 31.62278 | 198.6918 | 0.01257357 | 4.983593 | 0.03993415 | 0.07934586 | 0.134604 | 1.077795 | 7811.615 |  | 37.00143 | 1552.103
2¦27 | 572.594 | 408.427 | 1629.245 | 10.39633 | 39.81073 | 250.1382 | 0.007386664 | 4.979002 | 0.02416257 | 0.06043982 | 0.1292176 | 1.077793 | 6513.513 |  | 37.00115 | 1629.278
2¦28 | 573.98 | 409.813 | 1635.94 | 4.73964 | 50.11873 | 314.9053 | 0.05459503 | 4.97301 | 0.01480037 | 0.04660715 | 0.1274027 | 1.077793 | 5195.045 |  | 37.00146 | 1635.947
2¦29 | 575.078 | 410.911 | 3004.96 | 96.08617 | 63.09573 | 396.4421 | 0.1872103 | 4.96588 | 0.009387964 | 0.03721784 | 0.1249428 | 1.077793 | 7583.694 |  | 37.00067 | 3006.496
2¦30 | 575.948 | 411.781 | 2706.867 | 227.0883 | 79.43284 | 499.0912 | 0.7855244 | 4.955928 | 0.005702581 | 0.02846108 | 0.1245953 | 1.077793 | 5442.645 |  | 37.00082 | 2716.376
2¦31 | 576.638 | 412.471 | 7772.134 | 390.1229 | 100 | 628.3185 | 0.3867235 | 4.944418 | 0.003717632 | 0.02335857 | 0.1246132 | 1.077794 | 12385.31 |  | 37.00073 | 7781.919
3¦1 | 581.379 | 2.005005 | [5 empty] | 681.8907 | 50515.19 | 300.1241 | 0.229974 | 1.077742 |  | 2272.029 | 37.00009
3¦2 | 583.379 | 4.005005 | [5 empty] | 620.591 | 110558.8 | 300.049 | 0.2068324 | 1.077741 |  | 2068.299 | 37.00015
3¦3 | 585.379 | 6.005005 | [5 empty] | 586.6356 | 170597.5 | 300.0305 | 0.1916636 | 1.077743 |  | 1955.253 | 37.00005
3¦4 | 587.379 | 8.005005 | [5 empty] | 566.4933 | 230634.1 | 300.0264 | 0.1855378 | 1.077743 |  | 1888.145 | 37.00005
3¦5 | 589.379 | 10.005 | [5 empty] | 550.4243 | 290675 | 300.0214 | 0.1744691 | 1.077743 |  | 1834.617 | 37.00005
3¦6 | 591.379 | 12.005 | [5 empty] | 537.0889 | 350710.7 | 300.0196 | 0.1679493 | 1.077743 |  | 1790.179 | 37.00002
3¦7 | 593.379 | 14.005 | [5 empty] | 527.2264 | 410745 | 300.0208 | 0.1601396 | 1.077745 |  | 1757.3 | 36.99999
3¦8 | 595.379 | 16.005 | [5 empty] | 518.6333 | 470778.9 | 300.0233 | 0.1531007 | 1.077745 |  | 1728.643 | 36.99996
3¦9 | 597.379 | 18.005 | [5 empty] | 510.9091 | 530813.9 | 300.025 | 0.1482437 | 1.077743 |  | 1702.888 | 37.00002
3¦10 | 599.379 | 20.005 | [5 empty] | 503.9764 | 590847.5 | 300.0269 | 0.1430454 | 1.077744 |  | 1679.771 | 36.99999
3¦11 | 601.379 | 22.005 | [5 empty] | 498.1162 | 650881 | 300.0208 | 0.1393853 | 1.077745 |  | 1660.272 | 36.99996
3¦12 | 603.379 | 24.005 | [5 empty] | 493.3025 | 710914.2 | 300.0167 | 0.1346225 | 1.077745 |  | 1644.25 | 36.99993
3¦13 | 605.379 | 26.005 | [5 empty] | 487.768 | 770948.4375 | 300.0135 | 0.1329067 | 1.077745 |  | 1625.82 | 36.99999
3¦14 | 607.379 | 28.005 | [5 empty] | 482.9315 | 830982.4 | 300.0119 | 0.1329842 | 1.077744 |  | 1609.708 | 37.00002
3¦15 | 609.379 | 30.005 | [5 empty] | 478.3161 | 891014.9 | 300.0126 | 0.1295139 | 1.077745 |  | 1594.32 | 36.99993
3¦16 | 611.379 | 32.005 | [5 empty] | 473.9306 | 951050 | 300.0188 | 0.1286538 | 1.077743 |  | 1579.67 | 37.00002
3¦17 | 613.379 | 34.005 | [5 empty] | 470.0166 | 1011084.2 | 300.0221 | 0.1258902 | 1.077743 |  | 1566.607 | 37.00005
3¦18 | 615.379 | 36.005 | [5 empty] | 466.2089 | 1071118.2 | 300.0236 | 0.1201631 | 1.077743 |  | 1553.908 | 37.00005
3¦19 | 617.379 | 38.005 | [5 empty] | 463.0031 | 1131155.9 | 300.0195 | 0.1235123 | 1.077744 |  | 1543.243 | 37.00002
3¦20 | 619.379 | 40.005 | [5 empty] | 459.9094 | 1191189.9 | 300.0197 | 0.1229273 | 1.077743 |  | 1532.931 | 37.00005
3¦21 | 621.379 | 42.005 | [5 empty] | 456.6341 | 1251224.0 | 300.0141 | 0.1212816 | 1.077743 |  | 1522.042 | 37.00009
3¦22 | 623.379 | 44.005 | [5 empty] | 453.4708 | 1311257.7 | 300.0112 | 0.1204987 | 1.077742 |  | 1511.513 | 37.00009
3¦23 | 625.379 | 46.005 | [5 empty] | 450.6892 | 1371291.3 | 300.011 | 0.1209953 | 1.077742 |  | 1502.242 | 37.00009
3¦24 | 627.379 | 48.005 | [5 empty] | 448.0534 | 1431323.5 | 300.0135 | 0.1180692 | 1.077743 |  | 1493.444 | 37.00005
3¦25 | 629.379 | 50.005 | [5 empty] | 445.6094 | 1491356.3 | 300.0168 | 0.1148537 | 1.077743 |  | 1485.281 | 37.00005
3¦26 | 631.379 | 52.005 | [5 empty] | 443.433 | 1551389.7 | 300.021 | 0.1152213 | 1.077743 |  | 1478.006 | 37.00005
3¦27 | 633.379 | 54.005 | [5 empty] | 441.1437 | 1611420.6 | 300.0203 | 0.1116798 | 1.077745 |  | 1470.379 | 36.99996
3¦28 | 635.379 | 56.005 | [5 empty] | 439.0198 | 1671451.4 | 300.0181 | 0.1088272 | 1.077746 |  | 1463.311 | 36.9999
3¦29 | 637.379 | 58.005 | [5 empty] | 437.3181 | 1731486.7 | 300.0151 | 0.110551 | 1.077745 |  | 1457.653 | 36.99996
3¦30 | 639.379 | 60.005 | [5 empty] | 435.0202 | 1791518.6 | 300.009 | 0.1097264 | 1.077746 |  | 1450.024 | 36.99993
3¦31 | 641.379 | 62.005 | [5 empty] | 432.9531 | 1851554.3 | 300.0113 | 0.1088249 | 1.077744 |  | 1443.122 | 36.99999
3¦32 | 643.379 | 64.005 | [5 empty] | 430.7903 | 1911594.1 | 300.0118 | 0.1050414 | 1.077743 |  | 1435.911 | 37.00005
3¦33 | 645.379 | 66.005 | [5 empty] | 429.0375 | 1971626.4 | 300.0139 | 0.1068671 | 1.077744 |  | 1430.059 | 36.99999
3¦34 | 647.379 | 68.005 | [5 empty] | 427.3317 | 2031659.6 | 300.0169 | 0.1082913 | 1.077744 |  | 1424.359 | 36.99999
3¦35 | 649.379 | 70.005 | [5 empty] | 425.9306 | 2091693.0 | 300.022 | 0.108125 | 1.077744 |  | 1419.664 | 37.00002
3¦36 | 651.379 | 72.005 | [5 empty] | 424.3336 | 2151724.8 | 300.0201 | 0.1090316 | 1.077745 |  | 1414.351 | 36.99999
3¦37 | 653.38 | 74.00598 | [5 empty] | 423.0528 | 2211755.9 | 300.0182 | 0.1053744 | 1.077745 |  | 1410.09 | 36.99993
3¦38 | 655.38 | 76.00598 | [5 empty] | 421.3326 | 2271791.4 | 300.0145 | 0.1043255 | 1.077744 |  | 1404.374 | 36.99999
3¦39 | 657.38 | 78.00598 | [5 empty] | 420.0865 | 2331822.9 | 300.01 | 0.1027567 | 1.077745 |  | 1400.242 | 36.99996
3¦40 | 659.38 | 80.00598 | [5 empty] | 418.4548 | 2391855.5 | 300.0081 | 0.1015839 | 1.077745 |  | 1394.812 | 36.99996
3¦41 | 661.38 | 82.00598 | [5 empty] | 417.0266 | 2451886.1 | 300.011 | 0.09902631 | 1.077746 |  | 1390.038 | 36.9999
3¦42 | 663.38 | 84.00598 | [5 empty] | 415.4778 | 2511919.5 | 300.0131 | 0.1010652 | 1.077746 |  | 1384.866 | 36.99993
3¦43 | 665.38 | 86.00598 | [5 empty] | 414.1919 | 2571952.5 | 300.0166 | 0.1000615 | 1.077746 |  | 1380.563 | 36.99993
3¦44 | 667.38 | 88.00598 | [5 empty] | 412.8044 | 2631990.0 | 300.0214 | 0.09862955 | 1.077744 |  | 1375.916 | 36.99999
3¦45 | 669.38 | 90.00598 | [5 empty] | 411.7693 | 2692024.6 | 300.0197 | 0.09803708 | 1.077743 |  | 1372.474 | 37.00005
3¦46 | 671.38 | 92.00598 | [5 empty] | 410.8383 | 2752061.9 | 300.0172 | 0.09673416 | 1.077744 |  | 1369.383 | 37.00002
3¦47 | 673.38 | 94.00598 | [5 empty] | 409.5996 | 2812099.2 | 300.0131 | 0.0957111 | 1.077742 |  | 1365.272 | 37.00009
3¦48 | 675.38 | 96.00598 | [5 empty] | 408.1908 | 2872129.3 | 300.0099 | 0.09907589 | 1.077743 |  | 1360.591 | 37.00005
3¦49 | 677.38 | 98.00598 | [5 empty] | 407.0071 | 2932164.3 | 300.0096 | 0.1007139 | 1.077743 |  | 1356.647 | 37.00005
3¦50 | 679.38 | 100.006 | [5 empty] | 405.6865 | 2992195.7 | 300.0121 | 0.09625444 | 1.077743 |  | 1352.234 | 37.00005
3¦51 | 681.38 | 102.006 | [5 empty] | 404.7102 | 3052227.5 | 300.0182 | 0.09597144 | 1.077744 |  | 1348.952 | 37.00002
3¦52 | 683.38 | 104.006 | [5 empty] | 403.7599 | 3112263.9 | 300.0213 | 0.09496776 | 1.077743 |  | 1345.771 | 37.00009
3¦53 | 685.38 | 106.006 | [5 empty] | 402.7256 | 3172293.9 | 300.0217 | 0.09190274 | 1.077743 |  | 1342.322 | 37.00002
3¦54 | 687.38 | 108.006 | [5 empty] | 401.6841 | 3232330.7 | 300.0176 | 0.09218869 | 1.077742 |  | 1338.869 | 37.00009
3¦55 | 689.38 | 110.006 | [5 empty] | 400.6015 | 3292362.9 | 300.0145 | 0.09162488 | 1.077743 |  | 1335.274 | 37.00009
3¦56 | 691.38 | 112.006 | [5 empty] | 399.6984 | 3352394.9 | 300.0081 | 0.09199899 | 1.077743 |  | 1332.292 | 37.00005
3¦57 | 693.38 | 114.006 | [5 empty] | 399.4312 | 3412426.6 | 300.0072 | 0.08928198 | 1.077743 |  | 1331.405 | 37.00005
3¦58 | 695.38 | 116.006 | [5 empty] | 398.4728 | 3472456.25 | 300.0095 | 0.09284551 | 1.077744 |  | 1328.201 | 36.99999
3¦59 | 697.38 | 118.006 | [5 empty] | 397.2156 | 3532491.8 | 300.0146 | 0.09606136 | 1.077745 |  | 1323.988 | 36.99996
3¦60 | 699.38 | 120.006 | [5 empty] | 396.3499 | 3592527.7 | 300.0161 | 0.09522667 | 1.077745 |  | 1321.095 | 36.99999
3¦61 | 701.38 | 122.006 | [5 empty] | 395.6239 | 3652558.6 | 300.021 | 0.09952357 | 1.077745 |  | 1318.654 | 36.99996
3¦62 | 703.38 | 124.006 | [5 empty] | 394.818 | 3712588.3 | 300.0181 | 0.09933902 | 1.077746 |  | 1315.98 | 36.99993
3¦63 | 705.38 | 126.006 | [5 empty] | 393.9092 | 3772620.3 | 300.0161 | 0.09680226 | 1.077746 |  | 1312.96 | 36.9999
3¦64 | 707.38 | 128.006 | [5 empty] | 393.736 | 3832654.7 | 300.0122 | 0.09660917 | 1.077746 |  | 1312.4 | 36.99993
3¦65 | 709.38 | 130.006 | [5 empty] | 392.6484 | 3892688.3 | 300.0093 | 0.09741666 | 1.077745 |  | 1308.787 | 36.99993
3¦66 | 711.38 | 132.006 | [5 empty] | 391.6616 | 3952720.7 | 300.0068 | 0.09611459 | 1.077746 |  | 1305.509 | 36.99993
3¦67 | 713.38 | 134.006 | [5 empty] | 390.8363 | 4012751.6 | 300.0093 | 0.09592687 | 1.077746 |  | 1302.747 | 36.9999
3¦68 | 715.38 | 136.006 | [5 empty] | 390.0013 | 4072791.8 | 300.0138 | 0.09452812 | 1.077744 |  | 1299.944 | 36.99999
3¦69 | 717.38 | 138.006 | [5 empty] | 389.2383 | 4132825 | 300.0192 | 0.09692434 | 1.077744 |  | 1297.378 | 36.99999
3¦70 | 719.38 | 140.006 | [5 empty] | 388.6337 | 4192857.0 | 300.0193 | 0.09603526 | 1.077744 |  | 1295.363 | 36.99999
3¦71 | 721.38 | 142.006 | [5 empty] | 388.4189 | 4252890.625 | 300.0171 | 0.09638631 | 1.077744 |  | 1294.656 | 36.99999
3¦72 | 723.38 | 144.006 | [5 empty] | 387.6328 | 4312921.875 | 300.0156 | 0.09420373 | 1.077745 |  | 1292.042 | 36.99999
3¦73 | 725.38 | 146.006 | [5 empty] | 387.1835 | 4372961.3 | 300.0104 | 0.09380881 | 1.077744 |  | 1290.567 | 36.99999
3¦74 | 727.38 | 148.006 | [5 empty] | 386.6884 | 4432988.3 | 300.0095 | 0.09487991 | 1.077746 |  | 1288.921 | 36.99993
3¦75 | 729.38 | 150.006 | [5 empty] | 385.7254 | 4493021.1 | 300.0072 | 0.09618399 | 1.077746 |  | 1285.72 | 36.99993
3¦76 | 731.38 | 152.006 | [5 empty] | 385.2487 | 4553054.7 | 300.0116 | 0.09605534 | 1.077746 |  | 1284.113 | 36.99993
3¦77 | 733.38 | 154.006 | [5 empty] | 384.6367 | 4613087.9 | 300.0174 | 0.09399951 | 1.077745 |  | 1282.048 | 36.99993
3¦78 | 735.38 | 156.006 | [5 empty] | 384.189 | 4673120.3 | 300.0188 | 0.09181982 | 1.077746 |  | 1280.55 | 36.99993
3¦79 | 737.38 | 158.006 | [5 empty] | 383.6666 | 4733153.9 | 300.0186 | 0.08941932 | 1.077745 |  | 1278.809 | 36.99993
3¦80 | 739.376 | 160.002 | [5 empty] | 383.3517 | 4793034.375 | 300.0176 | 0.09072671 | 1.077746 |  | 1277.764 | 36.99993
3¦81 | 741.376 | 162.002 | [5 empty] | 383 | 4853068.0 | 300.0129 | 0.09276831 | 1.077746 |  | 1276.612 | 36.99993
3¦82 | 743.376 | 164.002 | [5 empty] | 382.4023 | 4913108.2 | 300.0075 | 0.09046572 | 1.077744 |  | 1274.643 | 36.99999
3¦83 | 745.376 | 166.002 | [5 empty] | 381.6472 | 4973132.8 | 300.0078 | 0.09301706 | 1.077746 |  | 1272.124 | 36.9999
3¦84 | 747.376 | 168.002 | [5 empty] | 381.1168 | 5033164.5 | 300.0096 | 0.08645935 | 1.077746 |  | 1270.349 | 36.9999
3¦85 | 749.376 | 170.002 | [5 empty] | 380.2866 | 5093189.8 | 300.0124 | 0.08730841 | 1.077748 |  | 1267.57 | 36.99984
3¦86 | 751.376 | 172.002 | [5 empty] | 379.9342 | 5153227.3 | 300.016 | 0.08976676 | 1.077747 |  | 1266.38 | 36.99987
3¦87 | 753.376 | 174.002 | [5 empty] | 379.4492 | 5213271.5 | 300.0204 | 0.08497213 | 1.077745 |  | 1264.745 | 36.99993
3¦88 | 755.376 | 176.002 | [5 empty] | 379.1829 | 5273306.25 | 300.0154 | 0.08798274 | 1.077745 |  | 1263.878 | 36.99996
3¦89 | 757.376 | 178.002 | [5 empty] | 378.7211 | 5333092.2 | 300.0031 | 0.08803955 | 1.077795 |  | 1262.391 | 36.99996
3¦90 | 759.376 | 180.002 | [5 empty] | 378.217 | 5393376.6 | 300.0119 | 0.09304238 | 1.077744 |  | 1260.673 | 36.99999
3¦91 | 761.376 | 182.002 | [5 empty] | 377.8421 | 5453406.25 | 300.0081 | 0.09723887 | 1.077745 |  | 1259.439 | 36.99996
3¦92 | 763.376 | 184.002 | [5 empty] | 377.1798 | 5513437.1 | 300.0074 | 0.09636419 | 1.077745 |  | 1257.235 | 36.99996
3¦93 | 765.376 | 186.002 | [5 empty] | 376.7794 | 5573475.8 | 300.0103 | 0.09410458 | 1.077744 |  | 1255.888 | 37.00002
3¦94 | 767.376 | 188.002 | [5 empty] | 376.4355 | 5633523.4 | 300.017 | 0.09284162 | 1.077741 |  | 1254.714 | 37.00015
3¦95 | 769.376 | 190.002 | [5 empty] | 376.1336 | 5693554.3 | 300.0187 | 0.09566493 | 1.077742 |  | 1253.701 | 37.00012
3¦96 | 771.376 | 192.002 | [5 empty] | 375.928 | 5753584.375 | 300.0206 | 0.09234507 | 1.077742 |  | 1253.007 | 37.00012
3¦97 | 773.376 | 194.002 | [5 empty] | 375.5179 | 5813611.3 | 300.0166 | 0.09291867 | 1.077743 |  | 1251.657 | 37.00005
3¦98 | 775.376 | 196.002 | [5 empty] | 374.9866 | 5873643.4 | 300.0129 | 0.09270356 | 1.077743 |  | 1249.902 | 37.00005
3¦99 | 777.376 | 198.002 | [5 empty] | 374.8936 | 5933671.5 | 300.0091 | 0.09279715 | 1.077744 |  | 1249.607 | 36.99999
3¦100 | 779.376 | 200.002 | [5 empty] | 374.3821 | 5993709.8 | 300.0082 | 0.09252451 | 1.077744 |  | 1247.906 | 36.99999
4¦1 | 812.471 | 33.01001 | [5 empty] | 368.7936 | 6949497.7 | 300.0066 | 0.08738852 | 1.077748 |  | 1229.285 | 37.00106
4¦2 | 845.502 | 66.04102 | [5 empty] | 356.8589 | 7873564.8 | 278.5735 | 0.0870415 | 1.077793 |  | 1281.023 | 37.00106
4¦3 | 878.517 | 99.05603 | [5 empty] | 345.8637 | 8726093.0 | 257.1628 | 0.08561052 | 1.077749 |  | 1344.921 | 37.00106
4¦4 | 911.533 | 132.072 | [5 empty] | 335.011 | 9508577.3 | 235.7418 | 0.0791627 | 1.077748 |  | 1421.093 | 37.00106
4¦5 | 944.563 | 165.102 | [5 empty] | 324.5419 | 10220307.8 | 214.3193 | 0.07478734 | 1.077748 |  | 1514.292 | 37.00106
4¦6 | 977.603 | 198.142 | [5 empty] | 314.1178 | 10861435.9 | 192.8975 | 0.07214886 | 1.077748 |  | 1628.418 | 37.00106
4¦7 | 1010.624 | 231.163 | [5 empty] | 303.4221 | 11431375.8 | 171.4751 | 0.07700443 | 1.077749 |  | 1769.483 | 37.00106
4¦8 | 1043.639 | 264.178 | [5 empty] | 292.1075 | 11930457.0 | 150.06 | 0.06185448 | 1.077703 |  | 1946.605 | 37.00106
4¦9 | 1076.664 | 297.2029 | [5 empty] | 279.9839 | 12359461.7 | 128.6312 | 0.05991204 | 1.077748 |  | 2176.641 | 37.00106
4¦10 | 1109.69 | 330.2289 | [5 empty] | 266.6054 | 12716628.9 | 107.2137 | 0.05817074 | 1.077694 |  | 2486.673 | 37.00106
4¦11 | 1142.73 | 363.269 | [5 empty] | 251.1944 | 13004360.2 | 85.7923 | 0.0439872 | 1.077694 |  | 2927.936 | 37.00106
4¦12 | 1175.746 | 396.285 | [5 empty] | 232.9531 | 13220418.75 | 64.36476 | 0.03795366 | 1.077748 |  | 3619.264 | 37.00106
4¦13 | 1208.761 | 429.3 | [5 empty] | 209.9334 | 13365037.5 | 42.94343 | 0.02852525 | 1.077748 |  | 4888.603 | 37.00106
4¦14 | 1241.776 | 462.315 | [5 empty] | 176.6092 | 13439551.6 | 21.52343 | 0.02026707 | 1.077694 |  | 8205.437 | 37.00106
4¦15 | 1274.802 | 495.341 | [5 empty] | 108.6148 | 13443831.25 | 0.07022988 | -0.04814344 | 1.077694 |  | 1546561.3 | 37.00106
5¦1 | 1520.416 | 59.99207 | 717.4419 | 28.63113 | 0.1 | 0.6283185 | 0.03990731 | 4.99999 | 0.6964949 | 0.004376207 | -0.2624502 | 1.077662 | 1142753.2 |  | 36.9999 | 718.0129
5¦2 | 1568.064 | 107.64 | 734.9477 | 29.04634 | 0.1258925 | 0.7910062 | 0.03952194 | 5.000113 | 0.6800121 | 0.005378938 | -0.2913754 | 1.077643 | 929855.5 |  | 37.00067 | 735.5214
5¦3 | 1605.911 | 145.4871 | 749.6171 | 31.02823 | 0.1584893 | 0.9958177 | 0.0413922 | 5.00011 | 0.6667618 | 0.006639733 | -0.3172969 | 1.077592 | 753409.9 |  | 37.00112 | 750.259
5¦4 | 1635.972 | 175.5481 | 760.9209 | 33.36569 | 0.1995262 | 1.25366 | 0.04384862 | 4.999915 | 0.6569212 | 0.00823556 | -0.3388765 | 1.077592 | 607542.7 |  | 37.00045 | 761.6521
5¦5 | 1659.848 | 199.4241 | 771.0516 | 36.01727 | 0.2511886 | 1.578265 | 0.04671201 | 4.999997 | 0.6484793 | 0.01023472 | -0.3683707 | 1.077593 | 489076.6 |  | 36.99914 | 771.8923
5¦6 | 1678.811 | 218.3871 | 779.8451 | 39.4574 | 0.3162278 | 1.986918 | 0.05059659 | 4.999815 | 0.6414452 | 0.01274499 | -0.3733635 | 1.077593 | 392992 |  | 37.00009 | 780.8427
5¦7 | 1693.871 | 233.447 | 788.1429 | 43.33389 | 0.3981072 | 2.501381 | 0.05498261 | 4.999974 | 0.6351983 | 0.01588873 | -0.3784326 | 1.077593 | 315559 |  | 36.99984 | 789.3333
5¦8 | 1725.786 | 265.3621 | 800.273 | 47.9352 | 0.5011872 | 3.149052 | 0.05989857 | 4.999741 | 0.6263379 | 0.01972371 | -0.3921394 | 1.077589 | 254586.9 |  | 36.99935 | 801.7073
5¦9 | 1751.133 | 290.7091 | 812.0858 | 53.0836 | 0.6309574 | 3.964422 | 0.06536721 | 5.000006 | 0.6185688 | 0.02452268 | -0.4051065 | 1.077593 | 205280.6 |  | 36.99908 | 813.8189
5¦10 | 1771.266 | 310.842 | 823.4222 | 58.84235 | 0.7943283 | 4.990912 | 0.07146063 | 5.000172 | 0.6121666 | 0.03055269 | -0.4091134 | 1.077593 | 165405 |  | 37.00009 | 825.522
5¦11 | 1787.256 | 326.832 | 834.9321 | 64.93645 | 1 | 6.283185 | 0.0777747 | 4.999588 | 0.6070309 | 0.03814088 | -0.4152195 | 1.077593 | 133284.9 |  | 36.99914 | 837.4535
5¦12 | 1799.957 | 339.5331 | 846.5795 | 71.45657 | 1.258925 | 7.910062 | 0.08440607 | 4.99937 | 0.6040524 | 0.04778092 | -0.4292781 | 1.077593 | 107406.2 |  | 37.00073 | 849.5898
5¦13 | 1810.041 | 349.6171 | 859.2899 | 78.19038 | 1.584893 | 9.958179 | 0.09099425 | 4.999997 | 0.6038479 | 0.06013225 | -0.4282542 | 1.077593 | 86646.36 |  | 37.00106 | 862.84
5¦14 | 1818.049 | 357.625 | 872.363 | 85.25876 | 1.995263 | 12.5366 | 0.09773311 | 4.999068 | 0.6086585 | 0.07630511 | -0.4340843 | 1.077592 | 69916.81 |  | 37.001 | 876.5193
5¦15 | 1824.409 | 363.9851 | 886.4844 | 92.35992 | 2.511886 | 15.78265 | 0.1041867 | 4.998747 | 0.6218783 | 0.09814886 | -0.4368638 | 1.077592 | 56472.32 |  | 37.00198 | 891.2828
5¦16 | 1829.459 | 369.035 | 901.7268 | 99.89087 | 3.162278 | 19.86918 | 0.1107773 | 4.998493 | 0.650258 | 0.1292009 | -0.4407077 | 1.077592 | 45660.81 |  | 37.00085 | 907.2427
5¦17 | 1833.468 | 373.0441 | 918.3604 | 107.8642 | 3.981072 | 25.01381 | 0.1174533 | 4.998066 | 0.7085382 | 0.1772324 | -0.444715 | 1.077593 | 36966.5 |  | 37.00155 | 924.6732
5¦18 | 1840.84 | 380.416 | 939.7324 | 116.4345 | 5.011873 | 31.49053 | 0.1239011 | 4.997564 | 0.8322329 | 0.2620745 | -0.4495958 | 1.077592 | 30069.94 |  | 37.00057 | 946.9182
5¦19 | 1846.692 | 386.2681 | 962.1662 | 125.7039 | 6.309575 | 39.64423 | 0.1306465 | 4.9969 | 1.172399 | 0.4647886 | -0.4494984 | 1.077592 | 24476.27 |  | 37.00204 | 970.3428
5¦20 | 1851.34 | 390.916 | 963.7019 | 129.7508 | 7.943282 | 49.90911 | 0.1346381 | 4.995986 | 3.03505 | 1.514767 | -0.4481412 | 1.077592 | 19483.36 |  | 37.00341 | 972.3973
5¦21 | 1855.03 | 394.6061 | 982.1318 | 133.9209 | 10 | 62.83185 | 0.1363513 | 4.995008 | 1.113648 | 0.6997256 | -0.4556299 | 1.077592 | 15775.76 |  | 37.00125 | 991.2203
5¦22 | 1857.958 | 397.5341 | 1012.097 | 126.8495 | 12.58926 | 79.10064 | 0.1253534 | 4.993618 | 0.4089771 | 0.3235035 | -0.4577477 | 1.077592 | 12895.16 |  | 37.00091 | 1020.016
5¦23 | 1860.282 | 399.858 | 1041.734 | 105.4753 | 15.84893 | 99.58179 | 0.1012867 | 4.991932 | 0.2007706 | 0.199931 | -0.4564651 | 1.077592 | 10514.58 |  | 37.00109 | 1047.06
5¦24 | 1862.126 | 401.702 | 1080.97 | 85.48516 | 19.95262 | 125.366 | 0.07946415 | 4.989802 | 0.1107425 | 0.1388335 | -0.4568608 | 1.077592 | 8649.43 |  | 37.00097 | 1084.345
5¦25 | 1864.902 | 404.478 | 1156.519 | 75.5753 | 25.11887 | 157.8265 | 0.06681027 | 4.987057 | 0.06480203 | 0.1022748 | -0.4575786 | 1.077593 | 7343.418 |  | 37.00085 | 1158.986
5¦26 | 1867.107 | 406.6831 | 1161.211 | 38.37868 | 31.62278 | 198.6918 | 0.03368006 | 4.983582 | 0.03873084 | 0.07695498 | -0.4564466 | 1.077592 | 5847.476 |  | 37.0007 | 1161.845
5¦27 | 1868.855 | 408.431 | 1282.604 | 150.5092 | 39.81073 | 250.1382 | 0.148718 | 4.979006 | 0.02376795 | 0.05945273 | -0.4602155 | 1.077592 | 5162.765 |  | 37.00051 | 1291.405
5¦28 | 1870.241 | 409.817 | 1565.612 | 300.7138 | 50.11873 | 314.9053 | 0.3736445 | 4.973043 | 0.01474855 | 0.04644395 | -0.4605249 | 1.077594 | 5062.572 |  | 36.99993 | 1594.231
5¦29 | 1871.341 | 410.917 | 1588.291 | 735.3628 | 63.09573 | 396.4421 | 1.053299 | 4.965965 | 0.00904904 | 0.03587421 | -0.4581646 | 1.077593 | 4414.931 |  | 37.00002 | 1750.265
5¦30 | 1872.211 | 411.7871 | 1040.117 | 1165.215 | 79.43284 | 499.0912 | 2.408071 | 4.955877 | 0.005350611 | 0.02670443 | -0.4550882 | 1.077595 | 3129.513 |  | 36.99996 | 1561.913
5¦31 | 1872.901 | 412.4771 | 7496.608 | 4194.479 | 100 | 628.3185 | 1.019141 | 4.944532 | 0.003618354 | 0.02273479 | -0.4572705 | 1.077593 | 13671.84 |  | 37.00036 | 8590.272