## viscoelasticRecovery_Flow_2.rwd
SegIndex | t in s | t_seg in s | G' in Pa | G" in Pa | f in Hz | ω in rad/s | tan(δ) in - | τ in Pa | ɣ in % | ɣ̇ in 1/s | Fn in N | h in mm | ¦η*¦ in mPas | η in mPas | T in °C
1¦1 | 8.949 | 1.04 | [5 empty] | 0 | -2.732686 | -0.003333864 | -0.01387085 | 28.99509 |  | 0 | 37.00027
1¦2 | 9.979 | 2.07 | [5 empty] | 0 | -3.081357 | -0.003381872 | -0.01336531 | 27.98219 |  | 0 | 37.00027
1¦3 | 11.014 | 3.105 | [5 empty] | 0 | -3.438858 | -0.003478832 | -0.01288801 | 26.96369 |  | 0 | 37.00033
1¦4 | 12.049 | 4.14 | [5 empty] | 0 | -3.803945 | -0.003576436 | -0.01373295 | 25.94659 |  | 0 | 37.00036
1¦5 | 13.084 | 5.175 | [5 empty] | 0 | -4.177861 | -0.003659661 | -0.01293696 | 24.92814 |  | 0 | 37.00039
1¦6 | 14.119 | 6.210001 | [5 empty] | 0 | -4.559692 | -0.003712235 | -0.01700238 | 23.90973 |  | 0 | 37.00042
1¦7 | 15.154 | 7.245 | [5 empty] | 0 | -4.949547 | -0.003773103 | -0.01688564 | 22.89144 |  | 0 | 37.00039
1¦8 | 16.189 | 8.279999 | [5 empty] | 0 | -5.347829 | -0.003907395 | -0.01526279 | 21.87299 |  | 0 | 37.00033
1¦9 | 17.224 | 9.315001 | [5 empty] | 0 | -5.750911 | -0.003981281 | -0.0168198 | 20.85464 |  | 0 | 37.00027
1¦10 | 18.259 | 10.35 | [5 empty] | 0 | -6.158977 | -0.003927389 | -0.01505899 | 19.83714 |  | 0 | 37.00024
1¦11 | 19.294 | 11.385 | [5 empty] | 0 | -6.569058 | -0.003939383 | -0.01523 | 18.81834 |  | 0 | 37.00027
1¦12 | 20.324 | 12.415 | [5 empty] | 0 | -6.983535 | -0.004119898 | -0.01574314 | 17.80634 |  | 0 | 37.0003
1¦13 | 21.359 | 13.45 | [5 empty] | 0 | -7.419997 | -0.004255835 | -0.01344507 | 16.78824 |  | 0 | 37.00033
1¦14 | 22.394 | 14.485 | [5 empty] | 0 | -7.859573 | -0.004254581 | -0.01226517 | 15.76969 |  | 0 | 37.00033
1¦15 | 23.429 | 15.52 | [5 empty] | 0 | -8.296804 | -0.004231069 | -0.01321058 | 14.75149 |  | 0 | 37.00024
1¦16 | 24.464 | 16.555 | [5 empty] | 0 | -8.729565 | -0.0041684 | -0.01313226 | 13.73304 |  | 0 | 37.00021
1¦17 | 25.499 | 17.59 | [5 empty] | 0 | -9.155878 | -0.00409834 | -0.0139571 | 12.71504 |  | 0 | 37.00027
1¦18 | 26.534 | 18.625 | [5 empty] | 0 | -9.57237 | -0.003964018 | -0.01334127 | 11.69724 |  | 0 | 37.0003
1¦19 | 27.569 | 19.66 | [5 empty] | 0 | -9.979153 | -0.003887471 | -0.01072136 | 10.67859 |  | 0 | 37.00027
1¦20 | 28.604 | 20.695 | [5 empty] | 0 | -10.37751 | -0.003817286 | -0.01046064 | 9.660739 |  | 0 | 37.00027
1¦21 | 29.639 | 21.73 | [5 empty] | 0 | -10.77103 | -0.003784832 | -0.009877242 | 8.64264 |  | 0 | 37.00021
1¦22 | 30.669 | 22.76 | [5 empty] | 0 | -11.15788 | -0.003706898 | -0.008511779 | 7.629189 |  | 0 | 37.00021
1¦23 | 31.704 | 23.795 | [5 empty] | 0 | -11.53 | -0.003516888 | -0.009101477 | 6.61139 |  | 0 | 37.00021
1¦24 | 32.739 | 24.83 | [5 empty] | 0 | -11.88746 | -0.003400332 | -0.006022242 | 5.592839 |  | 0 | 37.00024
1¦25 | 33.774 | 25.865 | [5 empty] | 0 | -12.23386 | -0.003312268 | -0.007513826 | 4.574789 |  | 0 | 37.00024
1¦26 | 34.809 | 26.9 | [5 empty] | 0 | -12.56876 | -0.003167887 | -0.007018565 | 3.556839 |  | 0 | 37.00024
1¦27 | 35.844 | 27.935 | [5 empty] | 0 | -12.14835 | 0.01590309 | -0.003661569 | 2.538289 |  | 0 | 37.00024
1¦28 | 36.879 | 28.97 | [5 empty] | 0 | -12.32008 | -0.002694767 | 0.7059815 | 1.520339 |  | 0 | 37.00027
1¦29 | 37.019 | 29.11 | [5 empty] | 0 | -12.358 | -0.002896374 | 1.221183 | 1.382689 |  | 0 | 37.00027
2¦1 | 141.788 | 59.994 | 945.7665 | 77.49075 | 0.1 | 0.6283185 | 0.08193342 | 4.99999 | 0.526994 | 0.003311201 | 0.3754227 | 1.330733 | 1510278.2 |  | 37.00088
2¦2 | 189.437 | 107.643 | 903.301 | 72.00079 | 0.1258925 | 0.7910062 | 0.07970937 | 5.000124 | 0.5519377 | 0.004365861 | 0.3249436 | 1.330695 | 1145586.4 |  | 37.00036
2¦3 | 227.284 | 145.49 | 889.2095 | 71.48008 | 0.1584893 | 0.9958177 | 0.08038455 | 5.000108 | 0.5607535 | 0.005584083 | 0.2882105 | 1.330714 | 895824.5 |  | 36.99969
2¦4 | 257.345 | 175.551 | 883.4828 | 72.28979 | 0.1995262 | 1.25366 | 0.08182347 | 4.999907 | 0.56446 | 0.007076411 | 0.2692806 | 1.330644 | 707077.8 |  | 37.00225
2¦5 | 281.222 | 199.428 | 883.1353 | 74.78722 | 0.2511886 | 1.578265 | 0.0846837 | 4.999982 | 0.5648017 | 0.008914066 | 0.2585754 | 1.330644 | 561563.8 |  | 37.00308
2¦6 | 300.184 | 218.39 | 886.0228 | 76.28281 | 0.3162278 | 1.986918 | 0.08609558 | 4.999837 | 0.5632759 | 0.01119183 | 0.2450236 | 1.330642 | 447578 |  | 37.00131
2¦7 | 315.245 | 233.451 | 892.6328 | 78.36996 | 0.3981072 | 2.501381 | 0.08779631 | 4.999949 | 0.5596433 | 0.01399881 | 0.2401332 | 1.330644 | 358228.6 |  | 37.00036
2¦8 | 347.16 | 265.366 | 894.9438 | 80.09837 | 0.5011872 | 3.149052 | 0.08950092 | 4.999742 | 0.5590693 | 0.01760538 | 0.2251997 | 1.330593 | 285330.6 |  | 36.99932
2¦9 | 372.508 | 290.714 | 900.3863 | 82.38284 | 0.6309574 | 3.964422 | 0.09149735 | 4.999987 | 0.5571563 | 0.02208803 | 0.2120297 | 1.330593 | 228065.4 |  | 36.99853
2¦10 | 392.641 | 310.847 | 906.5331 | 84.64864 | 0.7943283 | 4.990912 | 0.09337627 | 5.000155 | 0.5557135 | 0.02773517 | 0.2075907 | 1.330593 | 182426.9 |  | 36.99981
2¦11 | 408.632 | 326.838 | 915.8397 | 86.58963 | 1 | 6.283185 | 0.09454665 | 4.999588 | 0.5537247 | 0.03479155 | 0.2011267 | 1.330644 | 146410.5 |  | 36.99999
2¦12 | 421.33 | 339.536 | 925.8727 | 88.59962 | 1.258925 | 7.910062 | 0.09569282 | 4.999376 | 0.5536019 | 0.04379025 | 0.1967089 | 1.330584 | 117584.7 |  | 36.99868
2¦13 | 431.414 | 349.62 | 936.4935 | 90.54073 | 1.584893 | 9.958179 | 0.0966807 | 5.000015 | 0.5568419 | 0.05545131 | 0.1927393 | 1.330594 | 94481.15 |  | 36.99816
2¦14 | 439.422 | 357.628 | 947.212 | 92.49662 | 1.995263 | 12.5366 | 0.09765123 | 4.999068 | 0.5657751 | 0.07092899 | 0.1938281 | 1.330592 | 75915.09 |  | 36.99978
2¦15 | 445.783 | 363.989 | 959.0587 | 94.63836 | 2.511886 | 15.78265 | 0.09867818 | 4.998745 | 0.5842148 | 0.09220456 | 0.1856641 | 1.330593 | 61061.79 |  | 37.00213
2¦16 | 450.831 | 369.037 | 970.7839 | 96.66422 | 3.162278 | 19.86918 | 0.09957333 | 4.998496 | 0.6215203 | 0.123491 | 0.1818918 | 1.330587 | 49100.41 |  | 37.00149
2¦17 | 454.839 | 373.045 | 982.5214 | 99.17975 | 3.981072 | 25.01381 | 0.1009443 | 4.998066 | 0.6979483 | 0.1745835 | 0.1791982 | 1.330593 | 39478.77 |  | 37.00323
2¦18 | 462.211 | 380.417 | 992.5421 | 101.691 | 5.011873 | 31.49053 | 0.1024551 | 4.997565 | 0.8788783 | 0.2767634 | 0.1825699 | 1.330587 | 31683.75 |  | 37.00204
2¦19 | 468.065 | 386.271 | 997.7936 | 104.5327 | 6.309575 | 39.64423 | 0.1047646 | 4.996894 | 1.513433 | 0.5999888 | 0.1839133 | 1.330595 | 25306.44 |  | 37.00106
2¦20 | 472.713 | 390.919 | 984.3782 | 109.7285 | 7.943282 | 49.90911 | 0.1114747 | 4.995987 | 2.960925 | 1.477772 | 0.1793782 | 1.330595 | 19845.57 |  | 37.00189
2¦21 | 476.404 | 394.61 | 1032.787 | 99.37982 | 10 | 62.83185 | 0.09628328 | 4.995004 | 0.7030924 | 0.441766 | 0.1789729 | 1.330587 | 16513.24 |  | 37.00268
2¦22 | 479.332 | 397.538 | 1056.519 | 87.48537 | 12.58926 | 79.10064 | 0.08298697 | 4.993614 | 0.2949263 | 0.2332886 | 0.1755103 | 1.330541 | 13402.35 |  | 37.00173
2¦23 | 481.654 | 399.86 | 1064.516 | 68.06287 | 15.84893 | 99.58179 | 0.06444067 | 4.991932 | 0.1517914 | 0.1511566 | 0.1763917 | 1.330541 | 10711.7 |  | 37.0006
2¦24 | 483.498 | 401.704 | 1054.624 | 76.98782 | 19.95262 | 125.366 | 0.07550184 | 4.989801 | 0.08540127 | 0.1070642 | 0.1772094 | 1.330544 | 8434.741 |  | 36.99963
2¦25 | 486.274 | 404.48 | 993.6072 | 59.49879 | 25.11887 | 157.8265 | 0.06201504 | 4.987034 | 0.0501791 | 0.07919592 | 0.1763063 | 1.330543 | 6306.843 |  | 37.00057
2¦26 | 488.478 | 406.684 | 769.0991 | 11.03417 | 31.62278 | 198.6918 | 0.01534211 | 4.983579 | 0.0301008 | 0.0598078 | 0.1762415 | 1.330541 | 3871.213 |  | 37.00033
2¦27 | 490.226 | 408.432 | 490.3563 | 326.4576 | 39.81073 | 250.1382 | 0.7325878 | 4.979035 | 0.01841591 | 0.04606522 | 0.1800572 | 1.330544 | 2355.047 |  | 37.00048
2¦28 | 491.612 | 409.818 | 11.04218 | 509.7211 | 50.11873 | 314.9053 | 35.11065 | 4.973063 | 0.0111285 | 0.03504423 | 0.1801614 | 1.330541 | 1619.029 |  | 37.00018
2¦29 | 492.71 | 410.916 | 192.1111 | 2405.5 | 63.09573 | 396.4421 | 12.05024 | 4.96583 | 0.006909733 | 0.02739309 | 0.1774563 | 1.330545 | 6087.04 |  | 36.99999
2¦30 | 493.58 | 411.786 | 2052.76 | 5605.541 | 79.43284 | 499.0912 | 2.61026 | 4.955865 | 0.004586021 | 0.02288843 | 0.175156 | 1.330544 | 11960.9 |  | 36.99969
2¦31 | 494.27 | 412.476 | 295.946 | 8083.509 | 100 | 628.3185 | 18.20225 | 4.944217 | 0.002681804 | 0.01685027 | 0.1745131 | 1.330544 | 12873.92 |  | 37.00012
3¦1 | 499.053 | 2.005005 | [5 empty] | 402.8492 | 50576.97 | 300.0824 | 0.1533153 | 1.330544 |  | 1342.462 | 36.99999
3¦2 | 501.053 | 4.005005 | [5 empty] | 250.3571 | 110629.4 | 300.0601 | 0.01691785 | 1.330544 |  | 834.3564 | 36.99999
3¦3 | 503.053 | 6.005005 | [5 empty] | 232.4769 | 170662 | 300.0098 | 0.01489868 | 1.330543 |  | 774.8978 | 37.00002
3¦4 | 505.053 | 8.005005 | [5 empty] | 221.2938 | 230693.7 | 300.0102 | 0.003742038 | 1.330543 |  | 737.6209 | 37.00005
3¦5 | 507.053 | 10.005 | [5 empty] | 215.7807 | 290724.3 | 299.9981 | 0.005952165 | 1.330544 |  | 719.2735 | 36.99999
3¦6 | 509.053 | 12.005 | [5 empty] | 211.9781 | 350754.8 | 300.0012 | -0.001011003 | 1.330544 |  | 706.5909 | 36.99999
3¦7 | 511.053 | 14.005 | [5 empty] | 205.396 | 410786 | 300.0062 | -0.001931194 | 1.330544 |  | 684.6392 | 36.99999
3¦8 | 513.053 | 16.00497 | [5 empty] | 202.3261 | 470816.7 | 300.0056 | -0.004740063 | 1.330543 |  | 674.4078 | 37.00002
3¦9 | 515.053 | 18.00497 | [5 empty] | 199.4809 | 530847 | 300.002 | -0.008910685 | 1.330544 |  | 664.9318 | 36.99999
3¦10 | 517.053 | 20.00497 | [5 empty] | 197.1394 | 590876.8 | 300.0024 | -0.009159692 | 1.330545 |  | 657.1261 | 36.99996
3¦11 | 519.053 | 22.00497 | [5 empty] | 194.0443 | 650907.3 | 300.0081 | -0.005760507 | 1.330545 |  | 646.7969 | 36.99996
3¦12 | 521.053 | 24.00497 | [5 empty] | 192.108 | 710937.3 | 300.0028 | -0.006134625 | 1.330546 |  | 640.3539 | 36.99993
3¦13 | 523.053 | 26.00497 | [5 empty] | 190.0587 | 770972.6 | 299.9971 | -0.003489595 | 1.330545 |  | 633.5351 | 36.99993
3¦14 | 525.053 | 28.00497 | [5 empty] | 188.2204 | 831003.6 | 299.9955 | -0.006920041 | 1.330546 |  | 627.4106 | 36.99993
3¦15 | 527.053 | 30.00497 | [5 empty] | 186.4455 | 891034 | 300.0108 | -0.006269822 | 1.330545 |  | 621.4626 | 36.99993
3¦16 | 529.053 | 32.00497 | [5 empty] | 184.4677 | 951064.9 | 300.0054 | -0.007673364 | 1.330544 |  | 614.8812 | 36.99996
3¦17 | 531.053 | 34.00497 | [5 empty] | 183.4692 | 1011093.8 | 299.9975 | -0.009527689 | 1.330546 |  | 611.5692 | 36.9999
3¦18 | 533.053 | 36.00497 | [5 empty] | 182.7577 | 1071124.8 | 299.9996 | -0.006577353 | 1.330545 |  | 609.1931 | 36.99996
3¦19 | 535.053 | 38.00497 | [5 empty] | 182.0475 | 1131155.5 | 300.0045 | -0.007021809 | 1.330544 |  | 606.816 | 36.99999
3¦20 | 537.053 | 40.00497 | [5 empty] | 181.0568 | 1191185.5 | 300.0015 | -0.005860811 | 1.330544 |  | 603.5196 | 36.99999
3¦21 | 539.053 | 42.00497 | [5 empty] | 180.5509 | 1251215.1 | 299.9977 | -0.008083293 | 1.330545 |  | 601.8411 | 36.99996
3¦22 | 541.053 | 44.00497 | [5 empty] | 179.9593 | 1311245.4 | 300.001 | -0.01096774 | 1.330545 |  | 599.8624 | 36.99996
3¦23 | 543.053 | 46.00497 | [5 empty] | 179.0453 | 1371276.3 | 300.004 | -0.009636104 | 1.330544 |  | 596.8099 | 36.99999
3¦24 | 545.053 | 48.00497 | [5 empty] | 178.5118 | 1431305.4 | 300 | -0.008884296 | 1.330545 |  | 595.0393 | 36.99996
3¦25 | 547.053 | 50.00497 | [5 empty] | 178.125 | 1491334.7 | 299.9962 | -0.0047727 | 1.330545 |  | 593.7576 | 36.99993
3¦26 | 549.053 | 52.00497 | [5 empty] | 177.542 | 1551365.8 | 300.0007 | -0.002606473 | 1.330545 |  | 591.8053 | 36.99996
3¦27 | 551.053 | 54.00497 | [5 empty] | 177.0383 | 1611394.7 | 300.002 | -0.001807828 | 1.330545 |  | 590.1238 | 36.99993
3¦28 | 553.053 | 56.00497 | [5 empty] | 176.4105 | 1671426.0 | 299.9992 | -0.006414968 | 1.330545 |  | 588.0365 | 36.99996
3¦29 | 555.053 | 58.00497 | [5 empty] | 176.0395 | 1731457.0 | 299.9966 | -0.01239096 | 1.330544 |  | 586.8049 | 37.00002
3¦30 | 557.053 | 60.00497 | [5 empty] | 175.7933 | 1791487.1 | 300.0014 | -0.009335831 | 1.330544 |  | 585.9749 | 36.99999
3¦31 | 559.053 | 62.00497 | [5 empty] | 174.8857 | 1851518.4 | 300.0019 | -0.01102517 | 1.330543 |  | 582.9486 | 37.00002
3¦32 | 561.053 | 64.00497 | [5 empty] | 174.5477 | 1911548.8 | 299.999 | -0.01076224 | 1.330543 |  | 581.8277 | 37.00005
3¦33 | 563.053 | 66.00497 | [5 empty] | 174.2878 | 1971578.125 | 299.998 | -0.00887285 | 1.330543 |  | 580.9632 | 37.00002
3¦34 | 565.053 | 68.00497 | [5 empty] | 173.7753 | 2031607.2 | 300.0036 | -0.009123731 | 1.330544 |  | 579.244 | 36.99999
3¦35 | 567.053 | 70.00497 | [5 empty] | 173.5199 | 2091642.6 | 300.0023 | -0.006073525 | 1.330544 |  | 578.3951 | 37.00002
3¦36 | 569.053 | 72.00497 | [5 empty] | 172.7864 | 2151673.0 | 299.9975 | -0.009680044 | 1.330544 |  | 575.9594 | 36.99999
3¦37 | 571.049 | 74.00101 | [5 empty] | 172.6633 | 2211552.3 | 299.9983 | -0.006911199 | 1.330545 |  | 575.5475 | 36.99996
3¦38 | 573.049 | 76.00101 | [5 empty] | 172.4225 | 2271583.4 | 300.0025 | -0.006973032 | 1.330544 |  | 574.7367 | 36.99999
3¦39 | 575.049 | 78.00101 | [5 empty] | 171.778 | 2331613.7 | 300.0006 | -0.009520422 | 1.330544 |  | 572.592 | 36.99999
3¦40 | 577.049 | 80.00101 | [5 empty] | 171.409 | 2391644.7 | 299.9978 | -0.009579415 | 1.330543 |  | 571.3675 | 37.00002
3¦41 | 579.049 | 82.00101 | [5 empty] | 171.2171 | 2451672.1 | 300.0003 | -0.009822517 | 1.330545 |  | 570.7232 | 36.99996
3¦42 | 581.049 | 84.00101 | [5 empty] | 170.8194 | 2511701.6 | 300.0034 | -0.00837218 | 1.330545 |  | 569.3915 | 36.99993
3¦43 | 583.049 | 86.00101 | [5 empty] | 170.5313 | 2571733.4 | 299.9987 | -0.0135445 | 1.330544 |  | 568.4403 | 36.99999
3¦44 | 585.049 | 88.00101 | [5 empty] | 170.5297 | 2631761.3 | 299.9972 | -0.01324664 | 1.330545 |  | 568.4377 | 36.99993
3¦45 | 587.049 | 90.00101 | [5 empty] | 170.0014 | 2691792.2 | 300.0009 | -0.009925053 | 1.330545 |  | 566.6696 | 36.99996
3¦46 | 589.049 | 92.00101 | [5 empty] | 169.6024 | 2751821.1 | 300.0015 | -0.007884584 | 1.330545 |  | 565.3386 | 36.99993
3¦47 | 591.049 | 94.00101 | [5 empty] | 169.4326 | 2811848.0 | 299.998 | -0.009093286 | 1.330547 |  | 564.779 | 36.99987
3¦48 | 593.049 | 96.00101 | [5 empty] | 168.9651 | 2871880.3 | 299.9974 | -0.01313583 | 1.330546 |  | 563.2218 | 36.9999
3¦49 | 595.049 | 98.00101 | [5 empty] | 168.6814 | 2931913.3 | 300.0006 | -0.01129408 | 1.330544 |  | 562.2701 | 36.99996
3¦50 | 597.049 | 100.001 | [5 empty] | 168.2741 | 2991943.0 | 300.0025 | -0.01033748 | 1.330545 |  | 560.9091 | 36.99996
3¦51 | 599.049 | 102.001 | [5 empty] | 168.0705 | 3051972.3 | 299.9974 | -0.01195443 | 1.330545 |  | 560.2399 | 36.99996
3¦52 | 601.049 | 104.001 | [5 empty] | 168.025 | 3111888.1 | 299.9879 | -0.01112274 | 1.330594 |  | 560.106 | 36.99999
3¦53 | 603.049 | 106.001 | [5 empty] | 167.4398 | 3171915.8 | 299.9926 | -0.01505859 | 1.330594 |  | 558.1464 | 36.99999
3¦54 | 605.049 | 108.001 | [5 empty] | 167.3417 | 3231946.1 | 299.9888 | -0.0165885 | 1.330593 |  | 557.8265 | 37.00005
3¦55 | 607.049 | 110.001 | [5 empty] | 167.1631 | 3291976.2 | 299.9873 | -0.01590617 | 1.330592 |  | 557.2339 | 37.00009
3¦56 | 609.049 | 112.001 | [5 empty] | 166.9645 | 3352006.25 | 299.9882 | -0.02229932 | 1.330591 |  | 556.5702 | 37.00015
3¦57 | 611.049 | 114.001 | [5 empty] | 166.7082 | 3412031.25 | 299.9918 | -0.02072662 | 1.330592 |  | 555.7094 | 37.00005
3¦58 | 613.049 | 116.001 | [5 empty] | 166.0811 | 3472191.0 | 300.0009 | -0.02041055 | 1.330544 |  | 553.6019 | 37.00002
3¦59 | 615.049 | 118.001 | [5 empty] | 166.2626 | 3532221.1 | 299.9977 | -0.01839663 | 1.330544 |  | 554.2129 | 36.99999
3¦60 | 617.049 | 120.001 | [5 empty] | 165.9303 | 3592251.6 | 300.0023 | -0.0190126 | 1.330544 |  | 553.0967 | 36.99999
3¦61 | 619.049 | 122.001 | [5 empty] | 165.5349 | 3652281.25 | 300.0034 | -0.01971816 | 1.330544 |  | 551.7768 | 36.99999
3¦62 | 621.049 | 124.001 | [5 empty] | 165.3212 | 3712309.8 | 299.9993 | -0.01917401 | 1.330544 |  | 551.0721 | 36.99996
3¦63 | 623.049 | 126.001 | [5 empty] | 165.334 | 3772337.5 | 299.9965 | -0.02288288 | 1.330545 |  | 551.1196 | 36.99993
3¦64 | 625.049 | 128.001 | [5 empty] | 165.0144 | 3832373.0 | 300.0021 | -0.01956802 | 1.330543 |  | 550.044 | 37.00002
3¦65 | 627.049 | 130.001 | [5 empty] | 164.7366 | 3892402.0 | 300.0031 | -0.01976822 | 1.330544 |  | 549.1165 | 36.99999
3¦66 | 629.049 | 132.001 | [5 empty] | 164.518 | 3952432.4 | 299.9986 | -0.0163862 | 1.330544 |  | 548.3959 | 37.00002
3¦67 | 631.049 | 134.001 | [5 empty] | 164.5148 | 4012464.5 | 299.9969 | -0.01635637 | 1.330543 |  | 548.3884 | 37.00002
3¦68 | 633.049 | 136.001 | [5 empty] | 164.1647 | 4072490.625 | 300.0022 | -0.01747782 | 1.330544 |  | 547.2116 | 36.99999
3¦69 | 635.049 | 138.001 | [5 empty] | 163.8608 | 4132521.1 | 300.001 | -0.02001724 | 1.330544 |  | 546.2008 | 36.99999
3¦70 | 637.049 | 140.001 | [5 empty] | 163.9359 | 4192552.0 | 299.9978 | -0.01839391 | 1.330544 |  | 546.4571 | 36.99999
3¦71 | 639.049 | 142.001 | [5 empty] | 163.6685 | 4252578.125 | 299.998 | -0.01981768 | 1.330545 |  | 545.5653 | 36.99993
3¦72 | 641.049 | 144.001 | [5 empty] | 163.3496 | 4312604.7 | 300.004 | -0.01999786 | 1.330546 |  | 544.4915 | 36.9999
3¦73 | 643.049 | 146.001 | [5 empty] | 163.14 | 4372635.2 | 299.9998 | -0.01803944 | 1.330546 |  | 543.8004 | 36.9999
3¦74 | 645.049 | 148.001 | [5 empty] | 163.207 | 4432665.2 | 299.9973 | -0.01879591 | 1.330546 |  | 544.0282 | 36.9999
3¦75 | 647.049 | 150.001 | [5 empty] | 163.0331 | 4492692.2 | 299.9987 | -0.02111825 | 1.330547 |  | 543.4459 | 36.99987
3¦76 | 649.049 | 152.001 | [5 empty] | 162.7229 | 4552726.2 | 300.003 | -0.02549338 | 1.330546 |  | 542.4041 | 36.9999
3¦77 | 651.049 | 154.001 | [5 empty] | 162.6087 | 4612756.6 | 299.9994 | -0.02616853 | 1.330545 |  | 542.0303 | 36.99993
3¦78 | 653.049 | 156.001 | [5 empty] | 162.4202 | 4672783.6 | 299.9963 | -0.02629153 | 1.330546 |  | 541.4072 | 36.99987
3¦79 | 655.05 | 158.002 | [5 empty] | 162.427 | 4732817.6 | 300.0006 | -0.02408147 | 1.330545 |  | 541.4224 | 36.99993
3¦80 | 657.05 | 160.002 | [5 empty] | 162.2073 | 4792855.5 | 300.0015 | -0.02392528 | 1.330545 |  | 540.6882 | 36.99996
3¦81 | 659.05 | 162.002 | [5 empty] | 162.0177 | 4852884.375 | 299.9997 | -0.0296861 | 1.330545 |  | 540.0596 | 36.99993
3¦82 | 661.05 | 164.002 | [5 empty] | 161.8609 | 4912913.3 | 299.9968 | -0.02948985 | 1.330545 |  | 539.5421 | 36.99993
3¦83 | 663.05 | 166.002 | [5 empty] | 161.643 | 4972940.2 | 300.0005 | -0.03086081 | 1.330546 |  | 538.809 | 36.9999
3¦84 | 665.05 | 168.002 | [5 empty] | 161.5391 | 5032972.7 | 300.0016 | -0.03223363 | 1.330545 |  | 538.461 | 36.99993
3¦85 | 667.05 | 170.002 | [5 empty] | 161.3997 | 5093002.0 | 299.9983 | -0.03424711 | 1.330546 |  | 538.0022 | 36.9999
3¦86 | 669.05 | 172.002 | [5 empty] | 161.2793 | 5153226.6 | 300.0079 | -0.03155734 | 1.330495 |  | 537.5834 | 36.99993
3¦87 | 671.05 | 174.002 | [5 empty] | 161.1535 | 5213266.4 | 300.0133 | -0.03216092 | 1.330493 |  | 537.1546 | 37.00002
3¦88 | 673.05 | 176.002 | [5 empty] | 160.9214 | 5273293.4 | 300.0122 | -0.0264584 | 1.330495 |  | 536.383 | 36.99996
3¦89 | 675.05 | 178.002 | [5 empty] | 160.6142 | 5333329.7 | 300.0102 | -0.02513775 | 1.330494 |  | 535.3624 | 36.99999
3¦90 | 677.05 | 180.002 | [5 empty] | 160.7655 | 5393362.5 | 300.01 | -0.0242558 | 1.330494 |  | 535.8672 | 36.99999
3¦91 | 679.05 | 182.002 | [5 empty] | 160.4713 | 5453392.2 | 300.0141 | -0.02566057 | 1.330494 |  | 534.8793 | 36.99999
3¦92 | 681.05 | 184.002 | [5 empty] | 159.9932 | 5513223.0 | 300.0003 | -0.0285644 | 1.330543 |  | 533.3102 | 37.00005
3¦93 | 683.05 | 186.002 | [5 empty] | 160.069 | 5573256.25 | 299.9977 | -0.02349542 | 1.330542 |  | 533.5675 | 37.00009
3¦94 | 685.05 | 188.002 | [5 empty] | 160.0594 | 5633286.3 | 300.0009 | -0.02329161 | 1.330542 |  | 533.5296 | 37.00009
3¦95 | 687.05 | 190.002 | [5 empty] | 159.9288 | 5693316.0 | 300.0036 | -0.02151324 | 1.330542 |  | 533.0896 | 37.00005
3¦96 | 689.05 | 192.002 | [5 empty] | 159.5621 | 5753351.6 | 300.0005 | -0.02197235 | 1.330541 |  | 531.8727 | 37.00015
3¦97 | 691.05 | 194.002 | [5 empty] | 159.699 | 5813382.8 | 299.9999 | -0.02326612 | 1.330541 |  | 532.3301 | 37.00015
3¦98 | 693.05 | 196.002 | [5 empty] | 159.5394 | 5873405.9 | 300.0017 | -0.02413516 | 1.330542 |  | 531.7948 | 37.00005
3¦99 | 695.05 | 198.002 | [5 empty] | 159.2636 | 5933430.5 | 300.003 | -0.02478955 | 1.330544 |  | 530.8732 | 36.99999
3¦100 | 697.05 | 200.002 | [5 empty] | 159.214 | 5993464.1 | 299.9982 | -0.02410672 | 1.330543 |  | 530.7166 | 37.00005
4¦1 | 730.145 | 33.01001 | [5 empty] | 157.2816 | 6949218.0 | 299.9962 | -0.01775859 | 1.33055 |  | 524.2786 | 37.00106
4¦2 | 763.166 | 66.03101 | [5 empty] | 152.5293 | 7872943.75 | 278.5872 | -0.03329506 | 1.330495 |  | 547.5102 | 37.00106
4¦3 | 796.186 | 99.05096 | [5 empty] | 148.2132 | 8726301.6 | 257.1658 | -0.03339979 | 1.330495 |  | 576.3333 | 37.00106
4¦4 | 829.222 | 132.087 | [5 empty] | 143.8078 | 9508946.1 | 235.7428 | -0.03564193 | 1.330495 |  | 610.0198 | 37.00106
4¦5 | 862.242 | 165.107 | [5 empty] | 138.8827 | 10220437.5 | 214.3211 | -0.04603213 | 1.330495 |  | 648.0122 | 37.00106
4¦6 | 895.267 | 198.132 | [5 empty] | 134.3332 | 10861260.9 | 192.9076 | -0.03931379 | 1.330432 |  | 696.3602 | 37.00106
4¦7 | 928.298 | 231.163 | [5 empty] | 129.6875 | 11431930.5 | 171.4839 | -0.05066004 | 1.330439 |  | 756.266 | 37.00106
4¦8 | 961.323 | 264.188 | [5 empty] | 124.8628 | 11931154.7 | 150.0611 | -0.05538889 | 1.330439 |  | 832.0795 | 37.00106
4¦9 | 994.343 | 297.208 | [5 empty] | 119.6715 | 12359578.1 | 128.6383 | -0.05293329 | 1.330439 |  | 930.2945 | 37.00106
4¦10 | 1027.374 | 330.239 | [5 empty] | 114.0477 | 12717360.2 | 107.2188 | -0.05911815 | 1.33039 |  | 1063.691 | 37.00106
4¦11 | 1060.389 | 363.254 | [5 empty] | 107.8148 | 13004639.1 | 85.79263 | -0.05708206 | 1.330436 |  | 1256.691 | 37.00106
4¦12 | 1093.4 | 396.265 | [5 empty] | 100.8288 | 13220210.9 | 64.36903 | -0.06138354 | 1.330439 |  | 1566.418 | 37.00106
4¦13 | 1126.43 | 429.295 | [5 empty] | 91.60836 | 13365564.1 | 42.94794 | -0.07143451 | 1.33039 |  | 2133.009 | 37.00106
4¦14 | 1159.465 | 462.33 | [5 empty] | 78.79051 | 13440664.1 | 21.52304 | -0.08145618 | 1.330439 |  | 3660.751 | 37.00106
4¦15 | 1192.496 | 495.361 | [5 empty] | 51.04807 | 13444026.6 | 0.09072377 | -0.1056117 | 1.330436 |  | 562675.8 | 37.00106
5¦1 | 1436.653 | 59.99097 | 207.0869 | 12.8419 | 0.1 | 0.6283185 | 0.06201235 | 4.999989 | 2.411631 | 0.01515272 | -0.1006126 | 1.330356 | 330222.2 |  | 36.99978
5¦2 | 1484.301 | 107.639 | 210.9761 | 13.77549 | 0.1258925 | 0.7910062 | 0.06529421 | 5.000107 | 2.367804 | 0.01872948 | -0.09529817 | 1.330395 | 267286.6 |  | 37.00195
5¦3 | 1522.148 | 145.486 | 214.3914 | 14.98718 | 0.1584893 | 0.9958177 | 0.0699064 | 5.000103 | 2.330923 | 0.02321174 | -0.09596492 | 1.330395 | 215817.2 |  | 37.00134
5¦4 | 1552.209 | 175.547 | 217.5054 | 16.41244 | 0.1995262 | 1.25366 | 0.07545631 | 4.999907 | 2.299087 | 0.02882274 | -0.09359787 | 1.330345 | 173989.5 |  | 37.00158
5¦5 | 1576.086 | 199.4241 | 220.5393 | 17.99541 | 0.2511886 | 1.578265 | 0.08159693 | 4.999982 | 2.270312 | 0.03583153 | -0.0873134 | 1.330344 | 140199.7 |  | 36.99929
5¦6 | 1595.048 | 218.386 | 223.6138 | 19.76371 | 0.3162278 | 1.986918 | 0.08838439 | 4.999837 | 2.243746 | 0.04458139 | -0.09197466 | 1.330346 | 112981.8 |  | 37.00091
5¦7 | 1610.109 | 233.447 | 226.8144 | 21.65565 | 0.3981072 | 2.501381 | 0.09547773 | 4.999966 | 2.220142 | 0.05553422 | -0.09421327 | 1.330345 | 91088.04 |  | 36.99825
5¦8 | 1642.023 | 265.361 | 230.8665 | 23.71407 | 0.5011872 | 3.149052 | 0.1027168 | 4.999742 | 2.19402 | 0.06909082 | -0.0901397 | 1.330346 | 73698.75 |  | 36.99996
5¦9 | 1667.37 | 290.708 | 235.0472 | 25.88504 | 0.6309574 | 3.964422 | 0.1101279 | 4.999986 | 2.175914 | 0.08626242 | -0.08733445 | 1.330346 | 59647.6 |  | 37.00085
5¦10 | 1687.503 | 310.8411 | 239.4007 | 28.14639 | 0.7943283 | 4.990912 | 0.1175701 | 5.000161 | 2.169823 | 0.108294 | -0.08706351 | 1.330344 | 48297.71 |  | 36.99984
5¦11 | 1703.493 | 326.8311 | 243.9664 | 30.53444 | 1 | 6.283185 | 0.1251584 | 4.999588 | 2.183024 | 0.1371634 | -0.0845139 | 1.330346 | 39131.39 |  | 37.00131
5¦12 | 1716.194 | 339.532 | 248.8781 | 32.98211 | 1.258925 | 7.910062 | 0.132524 | 4.999373 | 2.228612 | 0.1762846 | -0.08328681 | 1.330344 | 31738.56 |  | 37.00164
5¦13 | 1726.278 | 349.616 | 254.2163 | 35.53112 | 1.584893 | 9.958179 | 0.1397685 | 5.000005 | 2.332734 | 0.2322978 | -0.0828836 | 1.330344 | 25776.54 |  | 37.00033
5¦14 | 1734.286 | 357.624 | 260.1724 | 38.2273 | 1.995263 | 12.5366 | 0.1469311 | 4.99907 | 2.550771 | 0.3197801 | -0.0845094 | 1.330345 | 20975.84 |  | 36.99944
5¦15 | 1740.646 | 363.984 | 266.7075 | 40.8856 | 2.511886 | 15.78265 | 0.1532973 | 4.998742 | 3.043556 | 0.4803537 | -0.08678365 | 1.330346 | 17096.19 |  | 37.00125
5¦16 | 1745.695 | 369.033 | 273.0457 | 43.39756 | 3.162278 | 19.86918 | 0.1589397 | 4.998494 | 4.460316 | 0.8862281 | -0.08468114 | 1.330345 | 13914.67 |  | 36.9996
5¦17 | 1749.703 | 373.041 | 279.6279 | 46.77839 | 3.981072 | 25.01381 | 0.167264 | 4.998065 | 8.848995 | 2.213471 | -0.08112056 | 1.330346 | 11334.28 |  | 37.00094
5¦18 | 1757.075 | 380.413 | 283.502 | 48.61283 | 5.011873 | 31.49053 | 0.1714733 | 4.997561 | 3.06063 | 0.9638086 | -0.08312605 | 1.330345 | 9134.164 |  | 36.99865
5¦19 | 1762.929 | 386.267 | 292.4772 | 49.35961 | 6.309575 | 39.64423 | 0.1687606 | 4.996896 | 1.242106 | 0.4924234 | -0.08381514 | 1.330346 | 7481.873 |  | 37.00076
5¦20 | 1767.577 | 390.915 | 312.7759 | 47.58689 | 7.943282 | 49.90911 | 0.1521426 | 4.995989 | 0.6380921 | 0.3184661 | -0.08129288 | 1.330345 | 6339.027 |  | 37.00106
5¦21 | 1771.267 | 394.605 | 349.4244 | 40.86215 | 10 | 62.83185 | 0.1169399 | 4.995003 | 0.3608555 | 0.2267322 | -0.07757123 | 1.330345 | 5599.159 |  | 37.00018
5¦22 | 1774.195 | 397.533 | 392.1741 | 27.18291 | 12.58926 | 79.10064 | 0.06953121 | 4.993617 | 0.2121582 | 0.1678185 | -0.07654414 | 1.330345 | 4969.809 |  | 37.00018
5¦23 | 1776.519 | 399.8571 | 455.1329 | 16.81977 | 15.84893 | 99.58179 | 0.03662203 | 4.991935 | 0.1281282 | 0.1275924 | -0.07615399 | 1.330345 | 4573.563 |  | 37.00033
5¦24 | 1778.363 | 401.701 | 550.2926 | 27.95932 | 19.95262 | 125.366 | 0.04956919 | 4.989807 | 0.07863539 | 0.09858206 | -0.07406731 | 1.330345 | 4395.15 |  | 37.00042
5¦25 | 1781.14 | 404.478 | 652.209 | 2.909269 | 25.11887 | 157.8265 | 0.004732299 | 4.987041 | 0.04853428 | 0.07659995 | -0.07401703 | 1.330346 | 4132.483 |  | 36.99993
5¦26 | 1783.344 | 406.682 | 910.465 | 21.29378 | 31.62278 | 198.6918 | 0.02245068 | 4.983592 | 0.03037569 | 0.060354 | -0.07344384 | 1.330345 | 4583.552 |  | 37.0007
5¦27 | 1785.092 | 408.4301 | 1502.573 | 47.35251 | 39.81073 | 250.1382 | 0.04234811 | 4.979005 | 0.01919422 | 0.04801208 | -0.07297767 | 1.330345 | 6009.953 |  | 37.001
5¦28 | 1786.478 | 409.816 | 2167.569 | 36.1739 | 50.11873 | 314.9053 | 0.09299283 | 4.973105 | 0.01203291 | 0.03789228 | -0.07387782 | 1.330344 | 6884.2 |  | 36.99978
5¦29 | 1787.578 | 410.916 | 3597.149 | 513.0316 | 63.09573 | 396.4421 | 0.359291 | 4.965924 | 0.007592022 | 0.03009798 | -0.07353505 | 1.330345 | 9165.397 |  | 36.99951
5¦30 | 1788.448 | 411.786 | 1417.907 | 139.4586 | 79.43284 | 499.0912 | 2.081412 | 4.955976 | 0.004338981 | 0.02165547 | -0.0730927 | 1.330345 | 2854.686 |  | 36.99929
5¦31 | 1789.138 | 412.476 | 17717.25 | 1755.324 | 100 | 628.3185 | 0.221979 | 4.944469 | 0.003188153 | 0.02003176 | -0.07254467 | 1.330345 | 28335.94 |  | 36.99935