## Table p. 1
| t in s | t_seg in s | G' in Pa | G'' in Pa | f in Hz | omega in rad/s | tan(delta) in - | Tau in Pa | Gamma in % | GP in 1/s
1-1 | 8.77 | 1.04 | 0 | 0 | 0 | 0 | 0 | 0 | -1.06 | -0.00107
1-2 | 9.8 | 2.07 | 0 | 0 | 0 | 0 | 0 | 0 | -1.19 | -0.00119
1-3 | 10.8 | 3.11 | 0 | 0 | 0 | 0 | 0 | 0 | -1.31 | -0.00121
1-4 | 11.9 | 4.14 | 0 | 0 | 0 | 0 | 0 | 0 | -1.43 | -0.00124
1-5 | 12.9 | 5.17 | 0 | 0 | 0 | 0 | 0 | 0 | -1.55 | -0.00126
1-6 | 13.9 | 6.21 | 0 | 0 | 0 | 0 | 0 | 0 | -1.67 | -0.00125
1-7 | 15 | 7.25 | 0 | 0 | 0 | 0 | 0 | 0 | -1.79 | -0.00124
1-8 | 16 | 8.28 | 0 | 0 | 0 | 0 | 0 | 0 | -1.91 | -0.00121
1-9 | 17 | 9.32 | 0 | 0 | 0 | 0 | 0 | 0 | -2.03 | -0.00117
1-10 | 18.1 | 10.4 | 0 | 0 | 0 | 0 | 0 | 0 | -2.15 | -0.00115
1-11 | 19.1 | 11.4 | 0 | 0 | 0 | 0 | 0 | 0 | -2.27 | -0.00112
1-12 | 20.1 | 12.4 | 0 | 0 | 0 | 0 | 0 | 0 | -2.39 | -0.00112
1-13 | 21.2 | 13.4 | 0 | 0 | 0 | 0 | 0 | 0 | -2.51 | -0.00114
1-14 | 22.2 | 14.5 | 0 | 0 | 0 | 0 | 0 | 0 | -2.62 | -0.00118
1-15 | 23.2 | 15.5 | 0 | 0 | 0 | 0 | 0 | 0 | -2.74 | -0.00117
1-16 | 24.3 | 16.6 | 0 | 0 | 0 | 0 | 0 | 0 | -2.86 | -0.00116
1-17 | 25.3 | 17.6 | 0 | 0 | 0 | 0 | 0 | 0 | -2.97 | -0.00117
1-18 | 26.4 | 18.6 | 0 | 0 | 0 | 0 | 0 | 0 | -3.08 | -0.00116
1-19 | 27.4 | 19.7 | 0 | 0 | 0 | 0 | 0 | 0 | -3.2 | -0.00112
1-20 | 28.4 | 20.7 | 0 | 0 | 0 | 0 | 0 | 0 | -3.31 | -0.00109
1-21 | 29.5 | 21.7 | 0 | 0 | 0 | 0 | 0 | 0 | -3.42 | -0.00107
1-22 | 30.5 | 22.8 | 0 | 0 | 0 | 0 | 0 | 0 | -3.52 | -0.00102
1-23 | 31.5 | 23.8 | 0 | 0 | 0 | 0 | 0 | 0 | -3.63 | -0.000988
1-24 | 32.6 | 24.8 | 0 | 0 | 0 | 0 | 0 | 0 | -3.74 | -0.00102
1-25 | 33.6 | 25.9 | 0 | 0 | 0 | 0 | 0 | 0 | -3.84 | -0.000981
1-26 | 34.6 | 26.9 | 0 | 0 | 0 | 0 | 0 | 0 | -3.95 | -0.00102
1-27 | 35.7 | 27.9 | 0 | 0 | 0 | 0 | 0 | 0 | -4.05 | -0.000994
1-28 | 36.7 | 29 | 0 | 0 | 0 | 0 | 0 | 0 | -4.15 | -0.000991
1-29 | 37.4 | 29.7 | 0 | 0 | 0 | 0 | 0 | 0 | -4.18 | -0.00288
2-1 | 237 | 183 | 0 | 0 | 0 | 0 | 0 | 176 | 181000 | 10.2
2-2 | 420 | 366 | 0 | 0 | 0 | 0 | 0 | 65 | 370000 | 10.2
2-3 | 603 | 549 | 0 | 0 | 0 | 0 | 0 | 50.6 | 560000 | 10.3
2-4 | 786 | 732 | 0 | 0 | 0 | 0 | 0 | 45.2 | 752000 | 10.4
2-5 | 969 | 915 | 0 | 0 | 0 | 0 | 0 | 40.9 | 946000 | 10.4
2-6 | 1150 | 1100 | 0 | 0 | 0 | 0 | 0 | 34.4 | 1140000 | 10.5
2-7 | 1330 | 1280 | 0 | 0 | 0 | 0 | 0 | 25.4 | 1340000 | 10.5
2-8 | 1520 | 1460 | 0 | 0 | 0 | 0 | 0 | 21.7 | 1540000 | 10.6
2-9 | 1700 | 1650 | 0 | 0 | 0 | 0 | 0 | 18.8 | 1750000 | 10.7
2-10 | 1880 | 1830 | 0 | 0 | 0 | 0 | 0 | 18.5 | 1950000 | 10.7