## Table p. 1
| t in s | t_seg in s | G' in Pa | G'' in Pa | f in Hz | omega in rad/s | tan(delta) in - | Tau in Pa | Gamma in % | GP in 1/s
1-1 | 8.95 | 1.04 | 0 | 0 | 0 | 0 | 0 | 0 | -2.73 | -0.00333
1-2 | 9.98 | 2.07 | 0 | 0 | 0 | 0 | 0 | 0 | -3.08 | -0.00338
1-3 | 11 | 3.11 | 0 | 0 | 0 | 0 | 0 | 0 | -3.44 | -0.00348
1-4 | 12 | 4.14 | 0 | 0 | 0 | 0 | 0 | 0 | -3.8 | -0.00358
1-5 | 13.1 | 5.17 | 0 | 0 | 0 | 0 | 0 | 0 | -4.18 | -0.00366
1-6 | 14.1 | 6.21 | 0 | 0 | 0 | 0 | 0 | 0 | -4.56 | -0.00371
1-7 | 15.2 | 7.25 | 0 | 0 | 0 | 0 | 0 | 0 | -4.95 | -0.00377
1-8 | 16.2 | 8.28 | 0 | 0 | 0 | 0 | 0 | 0 | -5.35 | -0.00391
1-9 | 17.2 | 9.32 | 0 | 0 | 0 | 0 | 0 | 0 | -5.75 | -0.00398
1-10 | 18.3 | 10.4 | 0 | 0 | 0 | 0 | 0 | 0 | -6.16 | -0.00393
1-11 | 19.3 | 11.4 | 0 | 0 | 0 | 0 | 0 | 0 | -6.57 | -0.00394
1-12 | 20.3 | 12.4 | 0 | 0 | 0 | 0 | 0 | 0 | -6.98 | -0.00412
1-13 | 21.4 | 13.4 | 0 | 0 | 0 | 0 | 0 | 0 | -7.42 | -0.00426
1-14 | 22.4 | 14.5 | 0 | 0 | 0 | 0 | 0 | 0 | -7.86 | -0.00425
1-15 | 23.4 | 15.5 | 0 | 0 | 0 | 0 | 0 | 0 | -8.3 | -0.00423
1-16 | 24.5 | 16.6 | 0 | 0 | 0 | 0 | 0 | 0 | -8.73 | -0.00417
1-17 | 25.5 | 17.6 | 0 | 0 | 0 | 0 | 0 | 0 | -9.16 | -0.0041
1-18 | 26.5 | 18.6 | 0 | 0 | 0 | 0 | 0 | 0 | -9.57 | -0.00396
1-19 | 27.6 | 19.7 | 0 | 0 | 0 | 0 | 0 | 0 | -9.98 | -0.00389
1-20 | 28.6 | 20.7 | 0 | 0 | 0 | 0 | 0 | 0 | -10.4 | -0.00382
1-21 | 29.6 | 21.7 | 0 | 0 | 0 | 0 | 0 | 0 | -10.8 | -0.00378
1-22 | 30.7 | 22.8 | 0 | 0 | 0 | 0 | 0 | 0 | -11.2 | -0.00371
1-23 | 31.7 | 23.8 | 0 | 0 | 0 | 0 | 0 | 0 | -11.5 | -0.00352
1-24 | 32.7 | 24.8 | 0 | 0 | 0 | 0 | 0 | 0 | -11.9 | -0.0034
1-25 | 33.8 | 25.9 | 0 | 0 | 0 | 0 | 0 | 0 | -12.2 | -0.00331
1-26 | 34.8 | 26.9 | 0 | 0 | 0 | 0 | 0 | 0 | -12.6 | -0.00317
1-27 | 35.8 | 27.9 | 0 | 0 | 0 | 0 | 0 | 0 | -12.1 | 0.0159
1-28 | 36.9 | 29 | 0 | 0 | 0 | 0 | 0 | 0 | -12.3 | -0.00269
1-29 | 37 | 29.1 | 0 | 0 | 0 | 0 | 0 | 0 | -12.4 | -0.0029
2-1 | 142 | 60 | 946 | 77.5 | 0.1 | 0.63 | 0.0819 | 5 | 0.53 | 0.00331
2-2 | 189 | 108 | 903 | 72 | 0.13 | 0.79 | 0.0797 | 5 | 0.55 | 0.00437
2-3 | 227 | 145 | 889 | 71.5 | 0.16 | 1 | 0.0804 | 5 | 0.56 | 0.00558
2-4 | 257 | 176 | 883 | 72.3 | 0.2 | 1.25 | 0.0818 | 5 | 0.56 | 0.00708
2-5 | 281 | 199 | 883 | 74.8 | 0.25 | 1.58 | 0.0847 | 5 | 0.56 | 0.00891
2-6 | 300 | 218 | 886 | 76.3 | 0.32 | 1.99 | 0.0861 | 5 | 0.56 | 0.0112
2-7 | 315 | 233 | 893 | 78.4 | 0.4 | 2.5 | 0.0878 | 5 | 0.56 | 0.014
2-8 | 347 | 265 | 895 | 80.1 | 0.5 | 3.15 | 0.0895 | 5 | 0.56 | 0.0176
2-9 | 373 | 291 | 900 | 82.4 | 0.63 | 3.96 | 0.0915 | 5 | 0.56 | 0.0221
2-10 | 393 | 311 | 907 | 84.6 | 0.79 | 4.99 | 0.0934 | 5 | 0.56 | 0.0277
2-11 | 409 | 327 | 916 | 86.6 | 1 | 6.28 | 0.0945 | 5 | 0.55 | 0.0348
2-12 | 421 | 340 | 926 | 88.6 | 1.26 | 7.91 | 0.0957 | 5 | 0.55 | 0.0438
2-13 | 431 | 350 | 936 | 90.5 | 1.58 | 9.96 | 0.0967 | 5 | 0.56 | 0.0555
2-14 | 439 | 358 | 947 | 92.5 | 2 | 12.5 | 0.0977 | 5 | 0.57 | 0.0709
2-15 | 446 | 364 | 959 | 94.6 | 2.51 | 15.8 | 0.0987 | 5 | 0.58 | 0.0922
2-16 | 451 | 369 | 971 | 96.7 | 3.16 | 19.9 | 0.0996 | 5 | 0.62 | 0.12
2-17 | 455 | 373 | 983 | 99.2 | 3.98 | 25 | 0.1 | 5 | 0.7 | 0.17
2-18 | 462 | 380 | 993 | 102 | 5.01 | 31.5 | 0.1 | 5 | 0.88 | 0.28
2-19 | 468 | 386 | 998 | 105 | 6.31 | 39.6 | 0.1 | 5 | 1.51 | 0.6
2-20 | 473 | 391 | 984 | 110 | 7.94 | 49.9 | 0.11 | 5 | 2.96 | 1.48
2-21 | 476 | 395 | 1030 | 99.4 | 10 | 62.8 | 0.0963 | 5 | 0.7 | 0.44
2-22 | 479 | 398 | 1060 | 87.5 | 12.6 | 79.1 | 0.083 | 4.99 | 0.29 | 0.23
2-23 | 482 | 400 | 1060 | 68.1 | 15.8 | 99.6 | 0.0644 | 4.99 | 0.15 | 0.15
2-24 | 483 | 402 | 1050 | 77 | 20 | 125 | 0.0755 | 4.99 | 0.0854 | 0.11
2-25 | 486 | 404 | 994 | 59.5 | 25.1 | 158 | 0.062 | 4.99 | 0.0502 | 0.0792
2-26 | 488 | 407 | 769 | 11 | 31.6 | 199 | 0.0153 | 4.98 | 0.0301 | 0.0598
2-27 | 490 | 408 | 490 | 326 | 39.8 | 250 | 0.73 | 4.98 | 0.0184 | 0.0461
2-28 | 492 | 410 | 11 | 510 | 50.1 | 315 | 35.1 | 4.97 | 0.0111 | 0.035
2-29 | 493 | 411 | 192 | 2410 | 63.1 | 396 | 12.1 | 4.97 | 0.00691 | 0.0274
2-30 | 494 | 412 | 2050 | 5610 | 79.4 | 499 | 2.61 | 4.96 | 0.00459 | 0.0229
2-31 | 494 | 412 | 296 | 8080 | 100 | 628 | 18.2 | 4.94 | 0.00268 | 0.0169
3-1 | 499 | 2.01 | 0 | 0 | 0 | 0 | 0 | 403 | 50600 | 300
3-2 | 501 | 4.01 | 0 | 0 | 0 | 0 | 0 | 250 | 111000 | 300
3-3 | 503 | 6.01 | 0 | 0 | 0 | 0 | 0 | 232 | 171000 | 300
3-4 | 505 | 8.01 | 0 | 0 | 0 | 0 | 0 | 221 | 231000 | 300
3-5 | 507 | 10 | 0 | 0 | 0 | 0 | 0 | 216 | 291000 | 300
3-6 | 509 | 12 | 0 | 0 | 0 | 0 | 0 | 212 | 351000 | 300
3-7 | 511 | 14 | 0 | 0 | 0 | 0 | 0 | 205 | 411000 | 300
3-8 | 513 | 16 | 0 | 0 | 0 | 0 | 0 | 202 | 471000 | 300
3-9 | 515 | 18 | 0 | 0 | 0 | 0 | 0 | 199 | 531000 | 300
3-10 | 517 | 20 | 0 | 0 | 0 | 0 | 0 | 197 | 591000 | 300
3-11 | 519 | 22 | 0 | 0 | 0 | 0 | 0 | 194 | 651000 | 300
3-12 | 521 | 24 | 0 | 0 | 0 | 0 | 0 | 192 | 711000 | 300
3-13 | 523 | 26 | 0 | 0 | 0 | 0 | 0 | 190 | 771000 | 300
3-14 | 525 | 28 | 0 | 0 | 0 | 0 | 0 | 188 | 831000 | 300
3-15 | 527 | 30 | 0 | 0 | 0 | 0 | 0 | 186 | 891000 | 300
3-16 | 529 | 32 | 0 | 0 | 0 | 0 | 0 | 184 | 951000 | 300
3-17 | 531 | 34 | 0 | 0 | 0 | 0 | 0 | 183 | 1010000 | 300
3-18 | 533 | 36 | 0 | 0 | 0 | 0 | 0 | 183 | 1070000 | 300
3-19 | 535 | 38 | 0 | 0 | 0 | 0 | 0 | 182 | 1130000 | 300
3-20 | 537 | 40 | 0 | 0 | 0 | 0 | 0 | 181 | 1190000 | 300
3-21 | 539 | 42 | 0 | 0 | 0 | 0 | 0 | 181 | 1250000 | 300
3-22 | 541 | 44 | 0 | 0 | 0 | 0 | 0 | 180 | 1310000 | 300
3-23 | 543 | 46 | 0 | 0 | 0 | 0 | 0 | 179 | 1370000 | 300
3-24 | 545 | 48 | 0 | 0 | 0 | 0 | 0 | 179 | 1430000 | 300
3-25 | 547 | 50 | 0 | 0 | 0 | 0 | 0 | 178 | 1490000 | 300
3-26 | 549 | 52 | 0 | 0 | 0 | 0 | 0 | 178 | 1550000 | 300
3-27 | 551 | 54 | 0 | 0 | 0 | 0 | 0 | 177 | 1610000 | 300
3-28 | 553 | 56 | 0 | 0 | 0 | 0 | 0 | 176 | 1670000 | 300
3-29 | 555 | 58 | 0 | 0 | 0 | 0 | 0 | 176 | 1730000 | 300
3-30 | 557 | 60 | 0 | 0 | 0 | 0 | 0 | 176 | 1790000 | 300
3-31 | 559 | 62 | 0 | 0 | 0 | 0 | 0 | 175 | 1850000 | 300
3-32 | 561 | 64 | 0 | 0 | 0 | 0 | 0 | 175 | 1910000 | 300
3-33 | 563 | 66 | 0 | 0 | 0 | 0 | 0 | 174 | 1970000 | 300
3-34 | 565 | 68 | 0 | 0 | 0 | 0 | 0 | 174 | 2030000 | 300
3-35 | 567 | 70 | 0 | 0 | 0 | 0 | 0 | 174 | 2090000 | 300
3-36 | 569 | 72 | 0 | 0 | 0 | 0 | 0 | 173 | 2150000 | 300
3-37 | 571 | 74 | 0 | 0 | 0 | 0 | 0 | 173 | 2210000 | 300
3-38 | 573 | 76 | 0 | 0 | 0 | 0 | 0 | 172 | 2270000 | 300
3-39 | 575 | 78 | 0 | 0 | 0 | 0 | 0 | 172 | 2330000 | 300
3-40 | 577 | 80 | 0 | 0 | 0 | 0 | 0 | 171 | 2390000 | 300
3-41 | 579 | 82 | 0 | 0 | 0 | 0 | 0 | 171 | 2450000 | 300
3-42 | 581 | 84 | 0 | 0 | 0 | 0 | 0 | 171 | 2510000 | 300
3-43 | 583 | 86 | 0 | 0 | 0 | 0 | 0 | 171 | 2570000 | 300
3-44 | 585 | 88 | 0 | 0 | 0 | 0 | 0 | 171 | 2630000 | 300
3-45 | 587 | 90 | 0 | 0 | 0 | 0 | 0 | 170 | 2690000 | 300
3-46 | 589 | 92 | 0 | 0 | 0 | 0 | 0 | 170 | 2750000 | 300
3-47 | 591 | 94 | 0 | 0 | 0 | 0 | 0 | 169 | 2810000 | 300
3-48 | 593 | 96 | 0 | 0 | 0 | 0 | 0 | 169 | 2870000 | 300
3-49 | 595 | 98 | 0 | 0 | 0 | 0 | 0 | 169 | 2930000 | 300
3-50 | 597 | 100 | 0 | 0 | 0 | 0 | 0 | 168 | 2990000 | 300
3-51 | 599 | 102 | 0 | 0 | 0 | 0 | 0 | 168 | 3050000 | 300
3-52 | 601 | 104 | 0 | 0 | 0 | 0 | 0 | 168 | 3110000 | 300
3-53 | 603 | 106 | 0 | 0 | 0 | 0 | 0 | 167 | 3170000 | 300
3-54 | 605 | 108 | 0 | 0 | 0 | 0 | 0 | 167 | 3230000 | 300
3-55 | 607 | 110 | 0 | 0 | 0 | 0 | 0 | 167 | 3290000 | 300
3-56 | 609 | 112 | 0 | 0 | 0 | 0 | 0 | 167 | 3350000 | 300
3-57 | 611 | 114 | 0 | 0 | 0 | 0 | 0 | 167 | 3410000 | 300
3-58 | 613 | 116 | 0 | 0 | 0 | 0 | 0 | 166 | 3470000 | 300
3-59 | 615 | 118 | 0 | 0 | 0 | 0 | 0 | 166 | 3530000 | 300
3-60 | 617 | 120 | 0 | 0 | 0 | 0 | 0 | 166 | 3590000 | 300
3-61 | 619 | 122 | 0 | 0 | 0 | 0 | 0 | 166 | 3650000 | 300
3-62 | 621 | 124 | 0 | 0 | 0 | 0 | 0 | 165 | 3710000 | 300
3-63 | 623 | 126 | 0 | 0 | 0 | 0 | 0 | 165 | 3770000 | 300
3-64 | 625 | 128 | 0 | 0 | 0 | 0 | 0 | 165 | 3830000 | 300
3-65 | 627 | 130 | 0 | 0 | 0 | 0 | 0 | 165 | 3890000 | 300
3-66 | 629 | 132 | 0 | 0 | 0 | 0 | 0 | 165 | 3950000 | 300
3-67 | 631 | 134 | 0 | 0 | 0 | 0 | 0 | 165 | 4010000 | 300
3-68 | 633 | 136 | 0 | 0 | 0 | 0 | 0 | 164 | 4070000 | 300
3-69 | 635 | 138 | 0 | 0 | 0 | 0 | 0 | 164 | 4130000 | 300
3-70 | 637 | 140 | 0 | 0 | 0 | 0 | 0 | 164 | 4190000 | 300
3-71 | 639 | 142 | 0 | 0 | 0 | 0 | 0 | 164 | 4250000 | 300
3-72 | 641 | 144 | 0 | 0 | 0 | 0 | 0 | 163 | 4310000 | 300
3-73 | 643 | 146 | 0 | 0 | 0 | 0 | 0 | 163 | 4370000 | 300
3-74 | 645 | 148 | 0 | 0 | 0 | 0 | 0 | 163 | 4430000 | 300
3-75 | 647 | 150 | 0 | 0 | 0 | 0 | 0 | 163 | 4490000 | 300
3-76 | 649 | 152 | 0 | 0 | 0 | 0 | 0 | 163 | 4550000 | 300
3-77 | 651 | 154 | 0 | 0 | 0 | 0 | 0 | 163 | 4610000 | 300
3-78 | 653 | 156 | 0 | 0 | 0 | 0 | 0 | 162 | 4670000 | 300
3-79 | 655 | 158 | 0 | 0 | 0 | 0 | 0 | 162 | 4730000 | 300
3-80 | 657 | 160 | 0 | 0 | 0 | 0 | 0 | 162 | 4790000 | 300
3-81 | 659 | 162 | 0 | 0 | 0 | 0 | 0 | 162 | 4850000 | 300
3-82 | 661 | 164 | 0 | 0 | 0 | 0 | 0 | 162 | 4910000 | 300
3-83 | 663 | 166 | 0 | 0 | 0 | 0 | 0 | 162 | 4970000 | 300
3-84 | 665 | 168 | 0 | 0 | 0 | 0 | 0 | 162 | 5030000 | 300
3-85 | 667 | 170 | 0 | 0 | 0 | 0 | 0 | 161 | 5090000 | 300
3-86 | 669 | 172 | 0 | 0 | 0 | 0 | 0 | 161 | 5150000 | 300
3-87 | 671 | 174 | 0 | 0 | 0 | 0 | 0 | 161 | 5210000 | 300
3-88 | 673 | 176 | 0 | 0 | 0 | 0 | 0 | 161 | 5270000 | 300
3-89 | 675 | 178 | 0 | 0 | 0 | 0 | 0 | 161 | 5330000 | 300
3-90 | 677 | 180 | 0 | 0 | 0 | 0 | 0 | 161 | 5390000 | 300
3-91 | 679 | 182 | 0 | 0 | 0 | 0 | 0 | 160 | 5450000 | 300
3-92 | 681 | 184 | 0 | 0 | 0 | 0 | 0 | 160 | 5510000 | 300
3-93 | 683 | 186 | 0 | 0 | 0 | 0 | 0 | 160 | 5570000 | 300
3-94 | 685 | 188 | 0 | 0 | 0 | 0 | 0 | 160 | 5630000 | 300
3-95 | 687 | 190 | 0 | 0 | 0 | 0 | 0 | 160 | 5690000 | 300
3-96 | 689 | 192 | 0 | 0 | 0 | 0 | 0 | 160 | 5750000 | 300
3-97 | 691 | 194 | 0 | 0 | 0 | 0 | 0 | 160 | 5810000 | 300
3-98 | 693 | 196 | 0 | 0 | 0 | 0 | 0 | 160 | 5870000 | 300
3-99 | 695 | 198 | 0 | 0 | 0 | 0 | 0 | 159 | 5930000 | 300
3-100 | 697 | 200 | 0 | 0 | 0 | 0 | 0 | 159 | 5990000 | 300
4-1 | 730 | 33 | 0 | 0 | 0 | 0 | 0 | 157 | 6950000 | 300
4-2 | 763 | 66 | 0 | 0 | 0 | 0 | 0 | 153 | 7870000 | 279
4-3 | 796 | 99.1 | 0 | 0 | 0 | 0 | 0 | 148 | 8730000 | 257
4-4 | 829 | 132 | 0 | 0 | 0 | 0 | 0 | 144 | 9510000 | 236
4-5 | 862 | 165 | 0 | 0 | 0 | 0 | 0 | 139 | 10200000 | 214
4-6 | 895 | 198 | 0 | 0 | 0 | 0 | 0 | 134 | 10900000 | 193
4-7 | 928 | 231 | 0 | 0 | 0 | 0 | 0 | 130 | 11400000 | 171
4-8 | 961 | 264 | 0 | 0 | 0 | 0 | 0 | 125 | 11900000 | 150
4-9 | 994 | 297 | 0 | 0 | 0 | 0 | 0 | 120 | 12400000 | 129
4-10 | 1030 | 330 | 0 | 0 | 0 | 0 | 0 | 114 | 12700000 | 107
4-11 | 1060 | 363 | 0 | 0 | 0 | 0 | 0 | 108 | 13000000 | 85.8
4-12 | 1090 | 396 | 0 | 0 | 0 | 0 | 0 | 101 | 13200000 | 64.4
4-13 | 1130 | 429 | 0 | 0 | 0 | 0 | 0 | 91.6 | 13400000 | 42.9
4-14 | 1160 | 462 | 0 | 0 | 0 | 0 | 0 | 78.8 | 13400000 | 21.5
4-15 | 1190 | 495 | 0 | 0 | 0 | 0 | 0 | 51 | 13400000 | 0.0907
5-1 | 1440 | 60 | 207 | 12.8 | 0.1 | 0.63 | 0.062 | 5 | 2.41 | 0.0152
5-2 | 1480 | 108 | 211 | 13.8 | 0.13 | 0.79 | 0.0653 | 5 | 2.37 | 0.0187
5-3 | 1520 | 145 | 214 | 15 | 0.16 | 1 | 0.0699 | 5 | 2.33 | 0.0232
5-4 | 1550 | 176 | 218 | 16.4 | 0.2 | 1.25 | 0.0755 | 5 | 2.3 | 0.0288
5-5 | 1580 | 199 | 221 | 18 | 0.25 | 1.58 | 0.0816 | 5 | 2.27 | 0.0358
5-6 | 1600 | 218 | 224 | 19.8 | 0.32 | 1.99 | 0.0884 | 5 | 2.24 | 0.0446
5-7 | 1610 | 233 | 227 | 21.7 | 0.4 | 2.5 | 0.0955 | 5 | 2.22 | 0.0555
5-8 | 1640 | 265 | 231 | 23.7 | 0.5 | 3.15 | 0.1 | 5 | 2.19 | 0.0691
5-9 | 1670 | 291 | 235 | 25.9 | 0.63 | 3.96 | 0.11 | 5 | 2.18 | 0.0863
5-10 | 1690 | 311 | 239 | 28.1 | 0.79 | 4.99 | 0.12 | 5 | 2.17 | 0.11
5-11 | 1700 | 327 | 244 | 30.5 | 1 | 6.28 | 0.13 | 5 | 2.18 | 0.14
5-12 | 1720 | 340 | 249 | 33 | 1.26 | 7.91 | 0.13 | 5 | 2.23 | 0.18
5-13 | 1730 | 350 | 254 | 35.5 | 1.58 | 9.96 | 0.14 | 5 | 2.33 | 0.23
5-14 | 1730 | 358 | 260 | 38.2 | 2 | 12.5 | 0.15 | 5 | 2.55 | 0.32
5-15 | 1740 | 364 | 267 | 40.9 | 2.51 | 15.8 | 0.15 | 5 | 3.04 | 0.48
5-16 | 1750 | 369 | 273 | 43.4 | 3.16 | 19.9 | 0.16 | 5 | 4.46 | 0.89
5-17 | 1750 | 373 | 280 | 46.8 | 3.98 | 25 | 0.17 | 5 | 8.85 | 2.21
5-18 | 1760 | 380 | 284 | 48.6 | 5.01 | 31.5 | 0.17 | 5 | 3.06 | 0.96
5-19 | 1760 | 386 | 292 | 49.4 | 6.31 | 39.6 | 0.17 | 5 | 1.24 | 0.49
5-20 | 1770 | 391 | 313 | 47.6 | 7.94 | 49.9 | 0.15 | 5 | 0.64 | 0.32
5-21 | 1770 | 395 | 349 | 40.9 | 10 | 62.8 | 0.12 | 5 | 0.36 | 0.23
5-22 | 1770 | 398 | 392 | 27.2 | 12.6 | 79.1 | 0.0695 | 4.99 | 0.21 | 0.17
5-23 | 1780 | 400 | 455 | 16.8 | 15.8 | 99.6 | 0.0366 | 4.99 | 0.13 | 0.13
5-24 | 1780 | 402 | 550 | 28 | 20 | 125 | 0.0496 | 4.99 | 0.0786 | 0.0986
5-25 | 1780 | 404 | 652 | 2.91 | 25.1 | 158 | 0.00473 | 4.99 | 0.0485 | 0.0766
5-26 | 1780 | 407 | 910 | 21.3 | 31.6 | 199 | 0.0225 | 4.98 | 0.0304 | 0.0604
5-27 | 1790 | 408 | 1500 | 47.4 | 39.8 | 250 | 0.0423 | 4.98 | 0.0192 | 0.048
5-28 | 1790 | 410 | 2170 | 36.2 | 50.1 | 315 | 0.093 | 4.97 | 0.012 | 0.0379
5-29 | 1790 | 411 | 3600 | 513 | 63.1 | 396 | 0.36 | 4.97 | 0.00759 | 0.0301
5-30 | 1790 | 412 | 1420 | 139 | 79.4 | 499 | 2.08 | 4.96 | 0.00434 | 0.0217
5-31 | 1790 | 412 | 17700 | 1760 | 100 | 628 | 0.22 | 4.94 | 0.00319 | 0.02