## _10_0St_kC_CL_recovery_1.rwd
SegIndex | t in s | t_seg in s | G' in Pa | G" in Pa | f in Hz | ω in rad/s | tan(δ) in - | τ in Pa | ɣ in % | ɣ̇ in 1/s | Fn in N | h in mm | ¦η*¦ in mPas | η in mPas | T in °C | ¦G*¦ in Pa
1¦1 | 9.39 | 1.04 | [5 empty] | 0 | -0.120419 | -0.0002492209 | 0.03202461 | 72.16126 |  | 0 | 37.00021
1¦2 | 10.42 | 2.07 | [5 empty] | 0 | -0.1481446 | -0.000225165 | 0.03107115 | 69.61406 |  | 0 | 37.00018
1¦3 | 11.455 | 3.105 | [5 empty] | 0 | -0.1774464 | -0.0002650048 | 0.0330842 | 67.05366 |  | 0 | 37.00015
1¦4 | 12.49 | 4.139999 | [5 empty] | 0 | -0.2069987 | -0.0002520719 | 0.03691499 | 64.49271 |  | 0 | 37.00018
1¦5 | 13.525 | 5.174999 | [5 empty] | 0 | -0.2377149 | -0.0002764427 | 0.03327002 | 61.93217 |  | 0 | 37.00024
1¦6 | 14.56 | 6.21 | [5 empty] | 0 | -0.2682542 | -0.0003040115 | 0.03085947 | 59.37151 |  | 0 | 37.00024
1¦7 | 15.595 | 7.245 | [5 empty] | 0 | -0.2985284 | -0.0003389874 | 0.02960594 | 56.81096 |  | 0 | 37.00018
1¦8 | 16.63 | 8.279999 | [5 empty] | 0 | -0.3286111 | -0.0003352441 | 0.0318387 | 54.24961 |  | 0 | 37.00015
1¦9 | 17.665 | 9.315001 | [5 empty] | 0 | -0.3595334 | -0.0003477258 | 0.03345641 | 51.68846 |  | 0 | 37.00012
1¦10 | 18.7 | 10.35 | [5 empty] | 0 | -0.3908536 | -0.0003712272 | 0.03077019 | 49.12711 |  | 0 | 37.00012
1¦11 | 19.735 | 11.385 | [5 empty] | 0 | -0.4230871 | -0.0003862695 | 0.02834171 | 46.56646 |  | 0 | 37.00012
1¦12 | 20.765 | 12.415 | [5 empty] | 0 | -0.4549376 | -0.0002508977 | 0.03053921 | 44.01641 |  | 0 | 37.00012
1¦13 | 21.8 | 13.45 | [5 empty] | 0 | -0.4887032 | -0.0002665494 | 0.03320248 | 41.45612 |  | 0 | 37.00009
1¦14 | 22.835 | 14.485 | [5 empty] | 0 | -0.5236032 | -0.0002797766 | 0.03047323 | 38.89556 |  | 0 | 37.00012
1¦15 | 23.87 | 15.52 | [5 empty] | 0 | -0.5584591 | -0.0002932739 | 0.02988532 | 36.33481 |  | 0 | 37.00015
1¦16 | 24.905 | 16.555 | [5 empty] | 0 | -0.5942577 | -0.0002992866 | 0.03182673 | 33.77441 |  | 0 | 37.00018
1¦17 | 25.94 | 17.59 | [5 empty] | 0 | -0.6311318 | -0.0003328641 | 0.03103903 | 31.21406 |  | 0 | 37.00018
1¦18 | 26.975 | 18.625 | [5 empty] | 0 | -0.6664296 | -0.0003221543 | 0.03281494 | 28.65336 |  | 0 | 37.00015
1¦19 | 28.01 | 19.66 | [5 empty] | 0 | -0.7015212 | -0.0003327703 | 0.02989263 | 26.09281 |  | 0 | 37.00012
1¦20 | 29.045 | 20.695 | [5 empty] | 0 | -0.7370841 | -0.0003619256 | 0.02498756 | 23.53227 |  | 0 | 37.00009
1¦21 | 30.08 | 21.73 | [5 empty] | 0 | -0.7738109 | -0.0004060585 | 0.02497752 | 20.97161 |  | 0 | 37.00012
1¦22 | 31.11 | 22.76 | [5 empty] | 0 | -0.8071641 | -0.0003536894 | 0.02778685 | 18.42081 |  | 0 | 37.00015
1¦23 | 32.145 | 23.795 | [5 empty] | 0 | -0.8462037 | -0.0003333981 | 0.02640138 | 15.86032 |  | 0 | 37.00015
1¦24 | 33.18 | 24.83 | [5 empty] | 0 | -0.8857001 | -0.0003081584 | 0.0234135 | 13.29971 |  | 0 | 37.00012
1¦25 | 34.215 | 25.865 | [5 empty] | 0 | -0.9212336 | -0.000339971 | 0.02338335 | 10.73882 |  | 0 | 37.00009
1¦26 | 35.25 | 26.9 | [5 empty] | 0 | -0.9589621 | -0.0003035718 | 0.02486613 | 8.178164 |  | 0 | 37.00012
1¦27 | 36.285 | 27.935 | [5 empty] | 0 | -0.9985321 | -0.0003159075 | 0.02679173 | 5.617263 |  | 0 | 37.00018
1¦28 | 37.32 | 28.97 | [5 empty] | 0 | -1.043744 | -0.0005195039 | 0.02929123 | 3.057014 |  | 0 | 37.00015
1¦29 | 37.605 | 29.255 | [5 empty] | 0 | -1.047045 | -6.932752e-05 | 1.55025 | 2.353664 |  | 0 | 37.00015
2¦1 | 212.787 | 59.994 | 8755.826 | 388.6794 | 0.1 | 0.6283185 | 0.04439066 | 4.99999 | 0.05705009 | 0.0003584563 | 1.528927 | 2.224925 | 13949053.7 |  | 36.99981 | 8764.449
2¦2 | 260.434 | 107.641 | 8673.795 | 360.7589 | 0.1258925 | 0.7910062 | 0.04159171 | 5.000091 | 0.05759853 | 0.000455608 | 1.417707 | 2.22498 | 10975001.0 |  | 37.00137 | 8681.294
2¦3 | 298.281 | 145.488 | 8634.639 | 344.1211 | 0.1584893 | 0.9958177 | 0.03985319 | 5.000114 | 0.05786628 | 0.0005762426 | 1.345855 | 2.224921 | 8677785.2 |  | 37.00103 | 8641.493
2¦4 | 328.342 | 175.549 | 8633.676 | 332.8413 | 0.1995262 | 1.25366 | 0.03855144 | 4.999906 | 0.05787543 | 0.0007255613 | 1.301741 | 2.224863 | 6891890.1 |  | 37.00195 | 8640.089
2¦5 | 352.219 | 199.426 | 8644.634 | 343.9447 | 0.2511886 | 1.578265 | 0.03978743 | 4.999996 | 0.05780646 | 0.000912339 | 1.271358 | 2.224863 | 5481636.2 |  | 37.00076 | 8651.474
2¦6 | 371.181 | 218.388 | 8654.815 | 344.6931 | 0.3162278 | 1.986918 | 0.03982734 | 4.999838 | 0.05774361 | 0.001147318 | 1.243308 | 2.224922 | 4359353.5 |  | 37.00021 | 8661.677
2¦7 | 386.242 | 233.449 | 8681.103 | 350.9819 | 0.3981072 | 2.501381 | 0.04043051 | 4.999964 | 0.05757901 | 0.001440271 | 1.228567 | 2.224921 | 3473358.9 |  | 36.99865 | 8688.195
2¦8 | 418.157 | 265.364 | 8700.371 | 353.6336 | 0.5011872 | 3.149052 | 0.0406462 | 4.999741 | 0.05746658 | 0.001809653 | 1.197115 | 2.224921 | 2765135.3 |  | 36.99801 | 8707.555
2¦9 | 443.503 | 290.71 | 8735.929 | 365.1969 | 0.6309574 | 3.964422 | 0.04180415 | 4.999986 | 0.05726009 | 0.002270032 | 1.168869 | 2.224818 | 2205506.6 |  | 36.99984 | 8743.559
2¦10 | 463.636 | 310.843 | 8761.245 | 379.761 | 0.7943283 | 4.990912 | 0.04334559 | 5.000151 | 0.0571357 | 0.002851593 | 1.155954 | 2.224804 | 1757088.0 |  | 36.99975 | 8769.472
2¦11 | 479.626 | 326.833 | 8799.548 | 394.4367 | 1 | 6.283185 | 0.04482457 | 4.999588 | 0.05694585 | 0.003578013 | 1.140279 | 2.224855 | 1401897.7 |  | 37.00216 | 8808.384
2¦12 | 492.325 | 339.532 | 8844.569 | 408.6063 | 1.258925 | 7.910062 | 0.04619827 | 4.999371 | 0.05675727 | 0.004489535 | 1.125974 | 2.224863 | 1119334.2 |  | 36.99877 | 8854.003
2¦13 | 502.409 | 349.616 | 8896.35 | 425.8855 | 1.584893 | 9.958179 | 0.04787203 | 4.999998 | 0.05659929 | 0.005636259 | 1.111158 | 2.224804 | 894394.2 |  | 37.00012 | 8906.538
2¦14 | 510.417 | 357.624 | 8948.784 | 447.1147 | 1.995263 | 12.5366 | 0.04996376 | 4.999068 | 0.05651864 | 0.007085519 | 1.107125 | 2.224809 | 714702.9 |  | 37.00033 | 8959.947
2¦15 | 516.777 | 363.984 | 9005.106 | 464.8614 | 2.511886 | 15.78265 | 0.05162191 | 4.998742 | 0.0565802 | 0.008929854 | 1.101933 | 2.224809 | 571329.8 |  | 37.00063 | 9017.097
2¦16 | 521.826 | 369.033 | 9065.439 | 488.4024 | 3.162278 | 19.86918 | 0.05387517 | 4.998496 | 0.05686867 | 0.01129934 | 1.094258 | 2.22481 | 456918.1 |  | 37.00231 | 9078.586
2¦17 | 525.834 | 373.041 | 9129.542 | 510.4742 | 3.981072 | 25.01381 | 0.05591482 | 4.998067 | 0.05754472 | 0.01439413 | 1.091989 | 2.224809 | 365550.1 |  | 37.00155 | 9143.803
2¦18 | 533.206 | 380.413 | 9187.286 | 538.0585 | 5.011873 | 31.49053 | 0.0585656 | 4.997565 | 0.05895662 | 0.01856575 | 1.08849 | 2.224809 | 292247.5 |  | 37.00042 | 9203.028
2¦19 | 539.06 | 386.267 | 9253.546875 | 567.6382 | 6.309575 | 39.64423 | 0.06134296 | 4.996893 | 0.06153976 | 0.02439696 | 1.083107 | 2.224811 | 233853.5 |  | 37.00051 | 9270.94
2¦20 | 543.708 | 390.915 | 9319.012 | 592.7455 | 7.943282 | 49.90911 | 0.06360574 | 4.995984 | 0.06649109 | 0.03318511 | 1.078025 | 2.224811 | 187097 |  | 36.99993 | 9337.84375
2¦21 | 547.398 | 394.605 | 9392.626 | 622.2216 | 10 | 62.83185 | 0.0662458 | 4.995001 | 0.07656395 | 0.04810655 | 1.070694 | 2.22481 | 149815.9 |  | 36.99804 | 9413.213
2¦22 | 550.326 | 397.533 | 9478.021 | 641.7705 | 12.58926 | 79.10064 | 0.06771154 | 4.993617 | 0.101355 | 0.08017249 | 1.068036 | 2.224824 | 120096.7 |  | 36.99957 | 9499.724
2¦23 | 552.65 | 399.857 | 9531.755 | 636.6879 | 15.84893 | 99.58179 | 0.06679758 | 4.991945 | 0.2126389 | 0.2117496 | 1.063467 | 2.224813 | 95931.14 |  | 37.00036 | 9552.995
2¦24 | 554.495 | 401.702 | 9595.735 | 586.0751 | 19.95262 | 125.366 | 0.06103513 | 4.989806 | 0.2418255 | 0.303167 | 1.062793 | 2.22481 | 76684.39 |  | 37.00039 | 9613.616
2¦25 | 557.271 | 404.478 | 9777.601 | 413.8368 | 25.11887 | 157.8265 | 0.04233579 | 4.987056 | 0.05857645 | 0.09244917 | 1.067222 | 2.224811 | 62007.04 |  | 37.00048 | 9786.354
2¦26 | 559.473 | 406.68 | 9932.376 | 141.0137 | 31.62278 | 198.6918 | 0.01424473 | 4.983581 | 0.02618952 | 0.05203642 | 1.067018 | 2.224813 | 49993.91 |  | 36.9999 | 9933.377
2¦27 | 561.221 | 408.428 | 10190.41 | 218.3663 | 39.81073 | 250.1382 | 0.02210071 | 4.979058 | 0.01395414 | 0.03490463 | 1.06786 | 2.224816 | 40748.46 |  | 36.99951 | 10192.75
2¦28 | 562.607 | 409.814 | 12426.47 | 371.9308 | 50.11873 | 314.9053 | 0.03175886 | 4.97314 | 0.00825256 | 0.02598775 | 1.065315 | 2.224818 | 39478.65 |  | 36.99978 | 12432.04
2¦29 | 563.705 | 410.912 | 17624.8 | 2050.76 | 63.09573 | 396.4421 | 0.2046969 | 4.965871 | 0.005103643 | 0.02023299 | 1.063617 | 2.224822 | 44757.39 |  | 36.99951 | 17743.71
2¦30 | 564.575 | 411.782 | 33997.72 | 5301.742 | 79.43284 | 499.0912 | 0.4037177 | 4.955844 | 0.003347136 | 0.01670526 | 1.062862 | 2.224868 | 68942.56 |  | 36.9996 | 34408.63
2¦31 | 565.265 | 412.472 | 50679.42 | 14908.51 | 100 | 628.3185 | 0.6040931 | 4.944399 | 0.002040159 | 0.0128187 | 1.061338 | 2.224868 | 84076.42 |  | 36.99978 | 52826.77
3¦1 | 570.475 | 2.005005 | [5 empty] | 1670.546 | 50095.7 | 300.1314 | 0.9248369 | 2.224817 |  | 5566.047 | 36.99999
3¦2 | 572.475 | 4.005005 | [5 empty] | 1021.789 | 110185.2 | 300.4201 | 0.151478 | 2.224818 |  | 3401.201 | 36.99996
3¦3 | 574.475 | 6.005005 | [5 empty] | 864.0695 | 170233.6 | 300.1294 | 0.05978031 | 2.224767 |  | 2878.989 | 36.99999
3¦4 | 576.475 | 8.005005 | [5 empty] | 596.674 | 230289.7 | 300.094 | -0.02725645 | 2.224767 |  | 1988.29 | 36.99999
3¦5 | 578.475 | 10.005 | [5 empty] | 583.3438 | 290324 | 300.0826 | -0.1594806 | 2.224766 |  | 1943.944 | 37.00002
3¦6 | 580.475 | 12.005 | [5 empty] | 488.8882 | 350357.1 | 300.0825 | -0.03349071 | 2.224816 |  | 1629.18 | 37.00005
3¦7 | 582.475 | 14.005 | [5 empty] | 494.223 | 410387.8 | 300.006 | -0.008326204 | 2.224816 |  | 1647.377 | 37.00005
3¦8 | 584.475 | 16.005 | [5 empty] | 450.3782 | 470423.1 | 300.0706 | 0.02433749 | 2.224816 |  | 1500.908 | 37.00002
3¦9 | 586.475 | 18.005 | [5 empty] | 460.74 | 530453.4 | 299.9774 | -0.008106123 | 2.224817 |  | 1535.915 | 36.99999
3¦10 | 588.475 | 20.005 | [5 empty] | 447.0221 | 590486 | 300.097 | -0.003715727 | 2.224818 |  | 1489.592 | 36.99996
3¦11 | 590.475 | 22.005 | [5 empty] | 420.5185 | 650534.9 | 300.0082 | -0.006922618 | 2.224768 |  | 1401.69 | 36.99996
3¦12 | 592.475 | 24.005 | [5 empty] | 393.4288 | 710559.375 | 300.0786 | -0.01903809 | 2.224818 |  | 1311.086 | 36.99996
3¦13 | 594.475 | 26.005 | [5 empty] | 375.4937 | 770592.2 | 300.0457 | 0.01283943 | 2.224817 |  | 1251.455 | 36.99999
3¦14 | 596.475 | 28.005 | [5 empty] | 334.6091 | 830627 | 300.0242 | -0.0116559 | 2.224817 |  | 1115.274 | 36.99996
3¦15 | 598.475 | 30.005 | [5 empty] | 330.6328 | 890658.4 | 299.9603 | -0.01626025 | 2.224818 |  | 1102.255 | 36.99996
3¦16 | 600.475 | 32.005 | [5 empty] | 330.3371 | 950711.1 | 299.9883 | -0.03344269 | 2.224768 |  | 1101.167 | 36.99993
3¦17 | 602.475 | 34.005 | [5 empty] | 326.1121 | 1010744.8 | 299.98 | -0.02069359 | 2.224767 |  | 1087.113 | 36.99999
3¦18 | 604.475 | 36.005 | [5 empty] | 319.4919 | 1070777.3 | 299.9752 | -0.02549184 | 2.224769 |  | 1065.061 | 36.9999
3¦19 | 606.475 | 38.005 | [5 empty] | 313.9767 | 1130810.7 | 300.0486 | -0.01231507 | 2.224769 |  | 1046.42 | 36.9999
3¦20 | 608.475 | 40.005 | [5 empty] | 309.6947 | 1190843.8 | 300.0609 | -0.02325045 | 2.224769 |  | 1032.106 | 36.99993
3¦21 | 610.475 | 42.005 | [5 empty] | 307.0808 | 1250877.0 | 300.0531 | -0.05070035 | 2.224768 |  | 1023.422 | 36.99993
3¦22 | 612.475 | 44.005 | [5 empty] | 307.25 | 1310909.6 | 300.0026 | -0.03923545 | 2.224768 |  | 1024.158 | 36.99993
3¦23 | 614.475 | 46.005 | [5 empty] | 308.0901 | 1370942.3 | 299.9665 | -0.03954066 | 2.224768 |  | 1027.082 | 36.99993
3¦24 | 616.475 | 48.005 | [5 empty] | 321.6672 | 1430973.8 | 300.0095 | -0.08926164 | 2.224768 |  | 1072.19 | 36.99993
3¦25 | 618.475 | 50.005 | [5 empty] | 315.7209 | 1491007.2 | 300.069 | -0.09715885 | 2.224768 |  | 1052.161 | 36.99993
3¦26 | 620.475 | 52.005 | [5 empty] | 311.8843 | 1551039.5 | 300.0357 | -0.06795508 | 2.224769 |  | 1039.491 | 36.99987
3¦27 | 622.475 | 54.005 | [5 empty] | 325.1572 | 1611075.9 | 300.0306 | -0.03375145 | 2.224769 |  | 1083.747 | 36.99987
3¦28 | 624.475 | 56.005 | [5 empty] | 280.5879 | 1671113.5 | 300.0244 | 0.01066802 | 2.224769 |  | 935.2168 | 36.99987
3¦29 | 626.475 | 58.005 | [5 empty] | 259.4497 | 1731148.4 | 300.0275 | -0.01542282 | 2.224769 |  | 864.753 | 36.9999
3¦30 | 628.475 | 60.005 | [5 empty] | 268.349 | 1791181.1 | 300.0097 | 0.004154457 | 2.224768 |  | 894.4677 | 36.99993
3¦31 | 630.475 | 62.005 | [5 empty] | 265.3539 | 1851214.6 | 300.0337 | -0.02289524 | 2.224767 |  | 884.4138 | 36.99999
3¦32 | 632.475 | 64.005 | [5 empty] | 262.0363 | 1911248.4 | 299.9961 | -0.01872365 | 2.224766 |  | 873.4658 | 37.00002
3¦33 | 634.475 | 66.005 | [5 empty] | 268.6086 | 1971280.5 | 300.0288 | -0.03165118 | 2.224766 |  | 895.2761 | 37.00002
3¦34 | 636.475 | 68.005 | [5 empty] | 317.7017 | 2031309.6 | 300.0157 | -0.1185312 | 2.224765 |  | 1058.95 | 37.00005
3¦35 | 638.475 | 70.005 | [5 empty] | 235.3959 | 2091349.2 | 300.0045 | 0.0348653 | 2.224766 |  | 784.6412 | 37.00002
3¦36 | 640.471 | 72.00104 | [5 empty] | 225.9167 | 2151233.2 | 300.0117 | 0.04719461 | 2.224765 |  | 753.0264 | 37.00005
3¦37 | 642.471 | 74.00104 | [5 empty] | 224.975 | 2211266.4 | 300.0258 | 0.03082431 | 2.224765 |  | 749.8524 | 37.00005
3¦38 | 644.471 | 76.00104 | [5 empty] | 215.8801 | 2271298.4 | 300.0222 | 0.01151279 | 2.224767 |  | 719.5471 | 36.99999
3¦39 | 646.471 | 78.00104 | [5 empty] | 202.238 | 2331333.2 | 300.0137 | 0.05930613 | 2.224766 |  | 674.0958 | 37.00002
3¦40 | 648.471 | 80.00104 | [5 empty] | 204.5709 | 2391366.2 | 300.0229 | 0.01509496 | 2.224765 |  | 681.8509 | 37.00005
3¦41 | 650.471 | 82.00104 | [5 empty] | 197.9034 | 2451398.2 | 300.0237 | 0.03618707 | 2.224767 |  | 659.6258 | 36.99999
3¦42 | 652.471 | 84.00104 | [5 empty] | 190.1206 | 2511434.6 | 300.0118 | 0.05434106 | 2.224767 |  | 633.7103 | 36.99996
3¦43 | 654.471 | 86.00104 | [5 empty] | 196.859 | 2571643.0 | 300.0347 | 0.03757492 | 2.224617 |  | 656.1209 | 36.99999
3¦44 | 656.471 | 88.00104 | [5 empty] | 189.3683 | 2631621.5 | 300.0269 | 0.03067008 | 2.224667 |  | 631.1713 | 36.99999
3¦45 | 658.471 | 90.00104 | [5 empty] | 187.325 | 2691595.7 | 300.0252 | 0.03721513 | 2.224717 |  | 624.3642 | 36.99996
3¦46 | 660.471 | 92.00104 | [5 empty] | 179.208 | 2751693.2 | 300.0282 | 0.04855163 | 2.224667 |  | 597.3038 | 36.99999
3¦47 | 662.471 | 94.00104 | [5 empty] | 179.5613 | 2811726.8 | 300.025 | 0.05365896 | 2.224668 |  | 598.4878 | 36.99993
3¦48 | 664.471 | 96.00104 | [5 empty] | 183.3949 | 2871763.5 | 300.0262 | 0.05113335 | 2.224667 |  | 611.263 | 36.99999
3¦49 | 666.471 | 98.00104 | [5 empty] | 183.6807 | 2931799.0 | 300.0276 | 0.04207029 | 2.224667 |  | 612.2127 | 36.99999
3¦50 | 668.471 | 100.001 | [5 empty] | 179.1469 | 2991835.7 | 300.0294 | 0.02837723 | 2.224666 |  | 597.0977 | 37.00002
3¦51 | 670.471 | 102.001 | [5 empty] | 179.5457 | 3051870.9 | 300.0069 | 0.02585492 | 2.224666 |  | 598.472 | 37.00002
3¦52 | 672.471 | 104.001 | [5 empty] | 200.7685 | 3111903.9 | 300.0164 | 0.02220015 | 2.224667 |  | 669.1917 | 36.99999
3¦53 | 674.471 | 106.001 | [5 empty] | 173.8551 | 3171942.6 | 300.0317 | 0.04751551 | 2.224666 |  | 579.4557 | 37.00002
3¦54 | 676.471 | 108.001 | [5 empty] | 168.5807 | 3231977.5 | 300.0296 | 0.04849492 | 2.224667 |  | 561.8802 | 36.99999
3¦55 | 678.471 | 110.001 | [5 empty] | 168.8193 | 3292011.7 | 300.0265 | 0.04730474 | 2.224668 |  | 562.6814 | 36.99996
3¦56 | 680.471 | 112.001 | [5 empty] | 168.9239 | 3352046.5 | 300.0267 | 0.05113003 | 2.224668 |  | 563.0295 | 36.99993
3¦57 | 682.471 | 114.001 | [5 empty] | 171.0147 | 3412084.0 | 300.0268 | 0.0503494 | 2.224667 |  | 569.9982 | 36.99999
3¦58 | 684.471 | 116.001 | [5 empty] | 169.7216 | 3472125 | 300.0272 | 0.04365885 | 2.224667 |  | 565.6875 | 36.99999
3¦59 | 686.471 | 118.001 | [5 empty] | 167.9465 | 3532159.8 | 300.0278 | 0.0365678 | 2.224667 |  | 559.7696 | 36.99996
3¦60 | 688.471 | 120.001 | [5 empty] | 164.3497 | 3592194.5 | 300.0285 | 0.02920908 | 2.224668 |  | 547.7802 | 36.99993
3¦61 | 690.471 | 122.001 | [5 empty] | 161.0632 | 3652232.8 | 300.029 | 0.03180052 | 2.224667 |  | 536.8254 | 37.00002
3¦62 | 692.471 | 124.001 | [5 empty] | 164.3405 | 3712266.4 | 300.0079 | 0.0291853 | 2.224667 |  | 547.7872 | 36.99996
3¦63 | 694.471 | 126.001 | [5 empty] | 190.7942 | 3772296.875 | 300.0347 | 0.01554814 | 2.224669 |  | 635.9072 | 36.99987
3¦64 | 696.471 | 128.001 | [5 empty] | 180.3237 | 3832336.3 | 300.0279 | 0.04761674 | 2.224667 |  | 601.0233 | 36.99999
3¦65 | 698.471 | 130.001 | [5 empty] | 178.1549 | 3892372.7 | 300.0268 | 0.0676985 | 2.224667 |  | 593.7964 | 36.99999
3¦66 | 700.471 | 132.001 | [5 empty] | 179.9255 | 3952405.5 | 300.0253 | 0.07582209 | 2.224668 |  | 599.701 | 36.99996
3¦67 | 702.471 | 134.001 | [5 empty] | 184.8082 | 4012444.5 | 300.0265 | 0.07092762 | 2.224666 |  | 615.9729 | 37.00005
3¦68 | 704.471 | 136.001 | [5 empty] | 187.8466 | 4072480.1 | 300.0276 | 0.06638487 | 2.224666 |  | 626.0978 | 37.00002
3¦69 | 706.471 | 138.001 | [5 empty] | 185.9126 | 4132515.2 | 300.0293 | 0.04797119 | 2.224666 |  | 619.648 | 37.00005
3¦70 | 708.471 | 140.001 | [5 empty] | 181.2264 | 4192551.6 | 300.0294 | 0.03748575 | 2.224666 |  | 604.0289 | 37.00005
3¦71 | 710.471 | 142.001 | [5 empty] | 180.6055 | 4252588.7 | 300.0258 | 0.03689211 | 2.224665 |  | 601.9663 | 37.00009
3¦72 | 712.471 | 144.001 | [5 empty] | 181.5744 | 4312625.4 | 300.028 | 0.04834303 | 2.224665 |  | 605.1914 | 37.00012
3¦73 | 714.471 | 146.001 | [5 empty] | 180.651 | 4372662.5 | 300.0279 | 0.04466014 | 2.224667 |  | 602.1141 | 37.00002
3¦74 | 716.471 | 148.001 | [5 empty] | 177.4102 | 4432698.0 | 300.0286 | 0.05384012 | 2.224667 |  | 591.311 | 37.00002
3¦75 | 718.471 | 150.001 | [5 empty] | 176.1513 | 4492736.7 | 300.0291 | 0.0652663 | 2.224665 |  | 587.1142 | 37.00009
3¦76 | 720.471 | 152.001 | [5 empty] | 176.8154 | 4552769.1 | 300.026 | 0.06803469 | 2.224667 |  | 589.3337 | 37.00002
3¦77 | 722.471 | 154.001 | [5 empty] | 178.4238 | 4612802.7 | 300.0258 | 0.06677862 | 2.224667 |  | 594.6947 | 36.99996
3¦78 | 724.471 | 156.001 | [5 empty] | 181.0655 | 4672838.3 | 300.0268 | 0.07253874 | 2.224667 |  | 603.4977 | 36.99999
3¦79 | 726.472 | 158.002 | [5 empty] | 181.4947 | 4732873.0 | 300.0257 | 0.08003598 | 2.224667 |  | 604.9306 | 36.99996
3¦80 | 728.472 | 160.002 | [5 empty] | 181.6278 | 4792907.8 | 300.0273 | 0.0757569 | 2.224668 |  | 605.371 | 36.99996
3¦81 | 730.472 | 162.002 | [5 empty] | 179.0872 | 4852944.9 | 300.0294 | 0.06560435 | 2.224667 |  | 596.899 | 36.99996
3¦82 | 732.472 | 164.002 | [5 empty] | 174.8888 | 4912980.9 | 300.0291 | 0.05381488 | 2.224667 |  | 582.9061 | 36.99999
3¦83 | 734.472 | 166.002 | [5 empty] | 170.3904 | 4973017.2 | 300.0295 | 0.05286542 | 2.224667 |  | 567.9122 | 36.99999
3¦84 | 736.472 | 168.002 | [5 empty] | 168.3614 | 5033052.7 | 300.0265 | 0.05022519 | 2.224667 |  | 561.1551 | 36.99999
3¦85 | 738.472 | 170.002 | [5 empty] | 170.1236 | 5093088.3 | 300.0248 | 0.04646066 | 2.224667 |  | 567.0317 | 36.99999
3¦86 | 740.472 | 172.002 | [5 empty] | 173.1909 | 5153123.8 | 300.0286 | 0.05055649 | 2.224667 |  | 577.248 | 37.00002
3¦87 | 742.472 | 174.002 | [5 empty] | 171.4896 | 5213161.3 | 300.0274 | 0.05388668 | 2.224666 |  | 571.5799 | 37.00002
3¦88 | 744.472 | 176.002 | [5 empty] | 169.2784 | 5273199.2 | 300.028 | 0.05126033 | 2.224667 |  | 564.2089 | 36.99996
3¦89 | 746.472 | 178.002 | [5 empty] | 168.1803 | 5333236.7 | 300.0283 | 0.05097497 | 2.224667 |  | 560.5481 | 37.00002
3¦90 | 748.472 | 180.002 | [5 empty] | 167.5805 | 5393272.7 | 300.0269 | 0.05194226 | 2.224666 |  | 558.5515 | 37.00002
3¦91 | 750.472 | 182.002 | [5 empty] | 166.5583 | 5453308.6 | 300.0272 | 0.05405264 | 2.224666 |  | 555.1441 | 37.00002
3¦92 | 752.472 | 184.002 | [5 empty] | 166.4436 | 5513343.0 | 300.0263 | 0.06031537 | 2.224667 |  | 554.7634 | 37.00002
3¦93 | 754.472 | 186.002 | [5 empty] | 166.434 | 5573379.7 | 300.0266 | 0.06325772 | 2.224666 |  | 554.731 | 37.00002
3¦94 | 756.472 | 188.002 | [5 empty] | 166.3812 | 5633414.5 | 300.0273 | 0.067145 | 2.224666 |  | 554.5536 | 37.00002
3¦95 | 758.472 | 190.002 | [5 empty] | 166.7562 | 5693453.125 | 300.0269 | 0.07063871 | 2.224665 |  | 555.8042 | 37.00009
3¦96 | 760.472 | 192.002 | [5 empty] | 167.5202 | 5753485.9 | 300.0269 | 0.07071337 | 2.224666 |  | 558.3506 | 37.00002
3¦97 | 762.472 | 194.002 | [5 empty] | 168.7381 | 5813521.1 | 300.0271 | 0.06705587 | 2.224666 |  | 562.4098 | 37.00002
3¦98 | 764.472 | 196.002 | [5 empty] | 170.3497 | 5873551.6 | 300.025 | 0.07044753 | 2.224668 |  | 567.7853 | 36.99993
3¦99 | 766.472 | 198.002 | [5 empty] | 171.6864 | 5933591.0 | 300.0255 | 0.06982581 | 2.224667 |  | 572.2396 | 37.00002
3¦100 | 768.472 | 200.002 | [5 empty] | 172.2616 | 5993487.5 | 300.0201 | 0.06896673 | 2.224718 |  | 574.1666 | 36.99993
4¦1 | 802.167 | 33.01001 | [5 empty] | 151.6375 | 6967321.875 | 300.0204 | 0.06169248 | 2.224718 |  | 505.4239 | 37.00106
4¦2 | 835.183 | 66.026 | [5 empty] | 152.9479 | 7891014.1 | 278.6028 | 0.06428213 | 2.224675 |  | 548.9818 | 37.00106
4¦3 | 868.213 | 99.05603 | [5 empty] | 148.4641 | 8744532.8 | 257.1793 | 0.07956827 | 2.224675 |  | 577.2786 | 37.00106
4¦4 | 901.239 | 132.082 | [5 empty] | 145.8064 | 9526969.5 | 235.7568 | 0.08044448 | 2.224675 |  | 618.4608 | 37.00106
4¦5 | 934.269 | 165.112 | [5 empty] | 139.5233 | 10238736.7 | 214.3328 | 0.08340459 | 2.224675 |  | 650.9658 | 37.00106
4¦6 | 967.399 | 198.242 | [5 empty] | 132.6723 | 10881877.3 | 192.9096 | 0.06802992 | 2.224675 |  | 687.7437 | 37.00106
4¦7 | 1000.43 | 231.273 | [5 empty] | 125.8119 | 11452051.6 | 171.4863 | 0.07008676 | 2.224675 |  | 733.6555 | 37.00106
4¦8 | 1033.45 | 264.293 | [5 empty] | 119.1041 | 11951239.1 | 150.0632 | 0.06153397 | 2.224675 |  | 793.6926 | 37.00106
4¦9 | 1066.465 | 297.308 | [5 empty] | 112.3049 | 12379590.6 | 128.6399 | 0.05952787 | 2.224675 |  | 873.0178 | 37.00106
4¦10 | 1099.481 | 330.324 | [5 empty] | 105.4145 | 12737178.1 | 107.2167 | 0.05925848 | 2.224675 |  | 983.1906 | 37.00106
4¦11 | 1132.496 | 363.339 | [5 empty] | 97.96887 | 13023987.5 | 85.79331 | 0.05287936 | 2.224675 |  | 1141.917 | 37.00106
4¦12 | 1165.512 | 396.355 | [5 empty] | 89.84081 | 13240053.1 | 64.37014 | 0.0420934 | 2.224675 |  | 1395.691 | 37.00106
4¦13 | 1198.542 | 429.385 | [5 empty] | 80.52811 | 13385442.2 | 42.94654 | 0.03811904 | 2.224675 |  | 1875.078 | 37.00106
4¦14 | 1231.557 | 462.4 | [5 empty] | 68.14172 | 13459967.2 | 21.52345 | 0.03702859 | 2.224675 |  | 3165.928 | 37.00106
4¦15 | 1264.573 | 495.416 | [5 empty] | 33.99382 | 13463728.1 | 0.1000322 | 0.0207701 | 2.224675 |  | 339828.7 | 37.00106
5¦1 | 1510.435 | 59.99011 | 531.8264 | 51.35518 | 0.1 | 0.6283185 | 0.0965642 | 4.99999 | 0.9362039 | 0.005882343 | 0.02724845 | 2.224664 | 850365.1 |  | 36.99944 | 534.3002
5¦2 | 1558.083 | 107.6381 | 561.4891 | 52.42337 | 0.1258925 | 0.7910062 | 0.09336499 | 5.000113 | 0.8873214 | 0.007018767 | 0.02880643 | 2.224668 | 712928.8 |  | 36.99896 | 563.9311
5¦3 | 1595.93 | 145.4851 | 583.2451 | 53.27153 | 0.1584893 | 0.9958177 | 0.09133574 | 5.000095 | 0.8546709 | 0.008510964 | 0.03034092 | 2.224664 | 588132.6 |  | 36.99948 | 585.6729
5¦4 | 1625.991 | 175.546 | 601.2231 | 54.48878 | 0.1995262 | 1.25366 | 0.09062774 | 4.999921 | 0.8297165 | 0.01040183 | 0.03792595 | 2.224622 | 481539.7 |  | 37.00125 | 603.6872
5¦5 | 1649.867 | 199.422 | 616.5661 | 55.92526 | 0.2511886 | 1.578265 | 0.09070501 | 4.999997 | 0.809875 | 0.01278197 | 0.02782428 | 2.224669 | 392264.5 |  | 36.99841 | 619.0972
5¦6 | 1668.83 | 218.385 | 630.5898 | 57.54046 | 0.3162278 | 1.986918 | 0.0912485 | 4.999815 | 0.7930504 | 0.01575726 | 0.03753697 | 2.224618 | 318689.4 |  | 36.99957 | 633.2097
5¦7 | 1683.89 | 233.4451 | 643.2212 | 59.08355 | 0.3981072 | 2.501381 | 0.09185524 | 4.999966 | 0.7794167 | 0.01949619 | 0.02892738 | 2.224664 | 258228.9 |  | 37.00134 | 645.9291
5¦8 | 1715.805 | 265.3601 | 661.0242 | 60.62174 | 0.5011872 | 3.149052 | 0.09170951 | 4.999742 | 0.7612985 | 0.02397368 | 0.03152157 | 2.224619 | 210793 |  | 37.0024 | 663.7981
5¦9 | 1741.152 | 290.707 | 676.5107 | 62.0949 | 0.6309574 | 3.964422 | 0.09178678 | 5.000004 | 0.7483858 | 0.02966917 | 0.03208174 | 2.224619 | 171362.8 |  | 36.99908 | 679.3544
5¦10 | 1761.285 | 310.8401 | 690.5908 | 63.86224 | 0.7943283 | 4.990912 | 0.09247503 | 5.000137 | 0.7400602 | 0.03693575 | 0.03387693 | 2.224664 | 138960 |  | 37.00283 | 693.5373
5¦11 | 1777.275 | 326.8301 | 703.5109 | 65.49981 | 1 | 6.283185 | 0.09310427 | 4.99959 | 0.7372846 | 0.04632496 | 0.03030355 | 2.224603 | 112451.5 |  | 36.99816 | 706.5535
5¦12 | 1789.976 | 339.531 | 716.2855 | 67.2822 | 1.258925 | 7.910062 | 0.09393246 | 4.99937 | 0.7414703 | 0.05865076 | 0.02488195 | 2.224623 | 90952.33 |  | 36.99972 | 719.4385
5¦13 | 1800.06 | 349.6151 | 728.2465 | 69.04736 | 1.584893 | 9.958179 | 0.09481299 | 4.999996 | 0.7578187 | 0.07546494 | 0.02857153 | 2.224586 | 73458.47 |  | 36.99801 | 731.5125
5¦14 | 1808.068 | 357.623 | 740.3989 | 70.80308 | 1.995263 | 12.5366 | 0.0956283 | 4.999068 | 0.7934961 | 0.09947748 | 0.02600226 | 2.224566 | 59328.39 |  | 36.99941 | 743.7766
5¦15 | 1814.428 | 363.983 | 751.8647 | 72.60908 | 2.511886 | 15.78265 | 0.09657194 | 4.998745 | 0.8693048 | 0.1371993 | 0.02676542 | 2.224565 | 47860.32 |  | 37.00057 | 755.3625
5¦16 | 1819.478 | 369.0331 | 762.8959 | 74.47018 | 3.162278 | 19.86918 | 0.09761515 | 4.998497 | 1.038929 | 0.2064267 | 0.02671661 | 2.224565 | 38578.45 |  | 37.0007 | 766.522
5¦17 | 1823.487 | 373.0421 | 769.8369 | 76.90058 | 3.981072 | 25.01381 | 0.09989337 | 4.998064 | 1.541798 | 0.3856624 | 0.02449183 | 2.224565 | 30929.64 |  | 36.99987 | 773.6682
5¦18 | 1830.859 | 380.4140625 | 723.1556 | 87.79884 | 5.011873 | 31.49053 | 0.1214415 | 4.997565 | 4.628778 | 1.457627 | 0.02357964 | 2.224565 | 23132.86 |  | 37.00118 | 728.466
5¦19 | 1836.713 | 386.2681 | 753.7356 | 91.85087 | 6.309575 | 39.64423 | 0.1218521 | 4.996897 | 1.200338 | 0.4758646 | 0.02076037 | 2.224565 | 19153.14 |  | 37.00161 | 759.3115
5¦20 | 1841.361 | 390.916 | 791.7529 | 77.75574 | 7.943282 | 49.90911 | 0.09819501 | 4.995981 | 0.4796729 | 0.2394005 | 0.02140911 | 2.224565 | 15940.21 |  | 37.00265 | 795.5618
5¦21 | 1845.051 | 394.6061 | 815.4286 | 64.54248 | 10 | 62.83185 | 0.07917685 | 4.995007 | 0.239748 | 0.1506381 | 0.02415664 | 2.224564 | 13018.54 |  | 37.00195 | 817.979
5¦22 | 1847.979 | 397.5341 | 836.2537 | 50.97379 | 12.58926 | 79.10064 | 0.0615906 | 4.99362 | 0.1329772 | 0.1051858 | 0.02353772 | 2.224564 | 10591.64 |  | 37.00158 | 837.8058
5¦23 | 1850.303 | 399.858 | 852.1499 | 62.13029 | 15.84893 | 99.58179 | 0.0747847 | 4.99193 | 0.07771419 | 0.07738918 | 0.02439228 | 2.224565 | 8580.001 |  | 37.00082 | 854.4119
5¦24 | 1852.147 | 401.702 | 864.9124 | 217.5151 | 19.95262 | 125.366 | 0.2624315 | 4.9898 | 0.0467833 | 0.05865036 | 0.02767336 | 2.224565 | 7113.923 |  | 37.00088 | 891.8443
5¦25 | 1854.923 | 404.478 | 974.3035 | 811.3798 | 25.11887 | 157.8265 | 0.8794775 | 4.987053 | 0.02876112 | 0.04539267 | 0.02595494 | 2.224565 | 8033.59 |  | 37.00125 | 1267.913
5¦26 | 1857.128 | 406.6831 | 795.0278 | 810.7914 | 31.62278 | 198.6918 | 1.007132 | 4.983584 | 0.01760815 | 0.03498595 | 0.02426665 | 2.224565 | 5715.086 |  | 37.00094 | 1135.54
5¦27 | 1858.876 | 408.431 | 1254.96875 | 2617.655 | 39.81073 | 250.1382 | 2.13799 | 4.978984 | 0.01103824 | 0.02761085 | 0.02574242 | 2.224565 | 11605.35 |  | 37.00091 | 2902.94
5¦28 | 1860.262 | 409.817 | 1034.79 | 4297.273 | 50.11873 | 314.9053 | 4.059468 | 4.973038 | 0.006825678 | 0.02149442 | 0.0244135 | 2.224565 | 14036.31 |  | 37.00091 | 4420.107
5¦29 | 1861.36 | 410.915 | 954.8834 | 3847.841 | 63.09573 | 396.4421 | 4.822112 | 4.965916 | 0.004207402 | 0.01667991 | 0.02595429 | 2.224565 | 10000.33 |  | 37.00097 | 3964.553
5¦30 | 1862.23 | 411.785 | 13580.3 | 18640.75 | 79.43284 | 499.0912 | 1.59155 | 4.955975 | 0.002872918 | 0.01433848 | 0.02470322 | 2.224565 | 46209.99 |  | 37.00088 | 23063
5¦31 | 1862.92 | 412.4751 | 16012.99 | 38903.24 | 100 | 628.3185 | 2.754309 | 4.944302 | 0.001738907 | 0.01092588 | 0.02732219 | 2.224565 | 66956.36 |  | 37.00024 | 42069.92