## _10_0St_kC_CL_recovery_4.rwd
SegIndex | t in s | t_seg in s | G' in Pa | G" in Pa | f in Hz | ω in rad/s | tan(δ) in - | τ in Pa | ɣ in % | ɣ̇ in 1/s | Fn in N | h in mm | ¦η*¦ in mPas | η in mPas | T in °C
1¦1 | 10.205 | 1.04 | [5 empty] | 0 | -0.6370422 | -0.0007223084 | -0.0007029821 | 72.21885 |  | 0 | 37.00005
1¦2 | 11.235 | 2.07 | [5 empty] | 0 | -0.7195476 | -0.0008614804 | 0.0008870437 | 69.6687 |  | 0 | 37.00009
1¦3 | 12.27 | 3.105 | [5 empty] | 0 | -0.8126404 | -0.0008669097 | 0.002191221 | 67.1042 |  | 0 | 37.00012
1¦4 | 13.305 | 4.14 | [5 empty] | 0 | -0.9168949 | -0.0009601039 | -0.0008993016 | 64.5403 |  | 0 | 37.00012
1¦5 | 14.34 | 5.175 | [5 empty] | 0 | -1.025832 | -0.001099653 | 0.004835339 | 61.9776 |  | 0 | 37.00009
1¦6 | 15.375 | 6.21 | [5 empty] | 0 | -1.136404 | -0.001189224 | 0.002071203 | 59.41525 |  | 0 | 37.00009
1¦7 | 16.41 | 7.245 | [5 empty] | 0 | -1.25397 | -0.001220723 | 0.00160498 | 56.85165 |  | 0 | 37.00012
1¦8 | 17.445 | 8.28 | [5 empty] | 0 | -1.380091 | -0.001260597 | 0.001498635 | 54.28675 |  | 0 | 37.00012
1¦9 | 18.48 | 9.315 | [5 empty] | 0 | -1.513222 | -0.00125018 | 0.002250379 | 51.7223 |  | 0 | 37.00009
1¦10 | 19.515 | 10.35 | [5 empty] | 0 | -1.655909 | -0.001361244 | 0.0006049618 | 49.1589 |  | 0 | 37.00009
1¦11 | 20.55 | 11.385 | [5 empty] | 0 | -1.808992 | -0.001582638 | 0.004596582 | 46.59609 |  | 0 | 37.00012
1¦12 | 21.58 | 12.415 | [5 empty] | 0 | -1.973134 | -0.00161429 | 0.003205876 | 44.04395 |  | 0 | 37.00018
1¦13 | 22.615 | 13.45 | [5 empty] | 0 | -2.150706 | -0.00171058 | 0.00392452 | 41.48065 |  | 0 | 37.00018
1¦14 | 23.65 | 14.485 | [5 empty] | 0 | -2.337863 | -0.001848947 | 0.005881265 | 38.91755 |  | 0 | 37.00018
1¦15 | 24.685 | 15.52 | [5 empty] | 0 | -2.535888 | -0.002025186 | 0.0003831947 | 36.35485 |  | 0 | 37.00018
1¦16 | 25.72 | 16.555 | [5 empty] | 0 | -2.744544 | -0.002100886 | 0.00295523 | 33.79195 |  | 0 | 37.00015
1¦17 | 26.755 | 17.59 | [5 empty] | 0 | -2.966939 | -0.002191148 | 0.004370365 | 31.2272 |  | 0 | 37.00015
1¦18 | 27.79 | 18.625 | [5 empty] | 0 | -3.203176 | -0.00230147 | 0.0009420044 | 28.6628 |  | 0 | 37.00015
1¦19 | 28.825 | 19.66 | [5 empty] | 0 | -3.45131 | -0.0023983 | 0.00390721 | 26.1001 |  | 0 | 37.00018
1¦20 | 29.86 | 20.695 | [5 empty] | 0 | -3.711122 | -0.002613757 | 0.004637917 | 23.53725 |  | 0 | 37.00018
1¦21 | 30.895 | 21.73 | [5 empty] | 0 | -3.982228 | -0.002737619 | 0.002056937 | 20.9746 |  | 0 | 37.00021
1¦22 | 31.925 | 22.76 | [5 empty] | 0 | -4.269723 | -0.002845154 | 0.006543129 | 18.42145 |  | 0 | 37.00021
1¦23 | 32.96 | 23.795 | [5 empty] | 0 | -4.575507 | -0.003019365 | 0.00554514 | 15.859 |  | 0 | 37.00015
1¦24 | 33.995 | 24.83 | [5 empty] | 0 | -4.897841 | -0.003218204 | 0.003048872 | 13.2965 |  | 0 | 37.00015
1¦25 | 35.03 | 25.865 | [5 empty] | 0 | -5.236757 | -0.003401903 | 0.006555731 | 10.73325 |  | 0 | 37.00018
1¦26 | 36.065 | 26.9 | [5 empty] | 0 | -5.591193 | -0.003476457 | 0.003350024 | 8.169146 |  | 0 | 37.00021
1¦27 | 37.1 | 27.935 | [5 empty] | 0 | -5.95847 | -0.003500255 | 0.001249872 | 5.604246 |  | 0 | 37.00018
1¦28 | 38.135 | 28.97 | [5 empty] | 0 | -6.337629 | -0.003680907 | 0.005734162 | 3.040597 |  | 0 | 37.00015
1¦29 | 38.63 | 29.465 | [5 empty] | 0 | -6.438143 | -0.0008067492 | 1.530938 | 1.817197 |  | 0 | 37.00015
2¦1 | 196.325 | 59.99699 | 6535.806 | 398.8138 | 0.1 | 0.6283185 | 0.06101846 | 4.99999 | 0.07636049 | 0.0004797871 | 2.408838 | 1.647554 | 10421405.3 |  | 37.0003
2¦2 | 243.973 | 107.645 | 6503.985 | 352.0038 | 0.1258925 | 0.7910062 | 0.05412097 | 5.000113 | 0.07676932 | 0.0006072501 | 2.198551 | 1.647553 | 8234453.125 |  | 37.00146
2¦3 | 281.82 | 145.492 | 6487.075 | 342.5529 | 0.1584893 | 0.9958177 | 0.05280601 | 5.000095 | 0.07697659 | 0.0007665466 | 2.049948 | 1.647553 | 6523396.0 |  | 37.00137
2¦4 | 311.881 | 175.553 | 6506.299 | 323.4843 | 0.1995262 | 1.25366 | 0.04971843 | 4.99992 | 0.07676246 | 0.0009623405 | 1.958443 | 1.647502 | 5196252.9 |  | 36.99938
2¦5 | 335.757 | 199.429 | 6523.057 | 310.8645 | 0.2511886 | 1.578265 | 0.04765662 | 4.999997 | 0.07658066 | 0.001208646 | 1.911266 | 1.647502 | 4137746.6 |  | 37.00085
2¦6 | 354.72 | 218.392 | 6550.319 | 308.3333 | 0.3162278 | 1.986918 | 0.04707141 | 4.999815 | 0.07627021 | 0.001515426 | 1.860993 | 1.647502 | 3300374.5 |  | 37.00048
2¦7 | 369.78 | 233.452 | 6587.635 | 309.8117 | 0.3981072 | 2.501381 | 0.04702919 | 4.999966 | 0.07585349 | 0.001897385 | 1.817918 | 1.647442 | 2636509.8 |  | 37.00005
2¦8 | 401.695 | 265.367 | 6607.22 | 315.5986 | 0.5011872 | 3.149052 | 0.04776566 | 4.999742 | 0.07564571 | 0.002382123 | 1.758161 | 1.647446 | 2100553.7 |  | 36.99966
2¦9 | 427.042 | 290.714 | 6643.309 | 323.0802 | 0.6309574 | 3.964422 | 0.0486324 | 5.000016 | 0.07527059 | 0.002984044 | 1.708073 | 1.647449 | 1677712.5 |  | 36.99856
2¦10 | 447.175 | 310.847 | 6677.782 | 327.6563 | 0.7943283 | 4.990912 | 0.04906682 | 5.000151 | 0.07493742 | 0.00374006 | 1.673051 | 1.647449 | 1339597.9 |  | 36.99981
2¦11 | 463.163 | 326.835 | 6716.72 | 341.0317 | 1 | 6.283185 | 0.05077351 | 4.999588 | 0.07457558 | 0.004685722 | 1.638511 | 1.647449 | 1070376.2 |  | 36.99966
2¦12 | 475.862 | 339.534 | 6750.596 | 354.7466 | 1.258925 | 7.910062 | 0.05255063 | 4.999365 | 0.07432825 | 0.005879411 | 1.615948 | 1.647448 | 854596.4 |  | 36.99993
2¦13 | 485.946 | 349.618 | 6793.03 | 368.0238 | 1.584893 | 9.958179 | 0.05417677 | 5.000008 | 0.07408133 | 0.007377151 | 1.597932 | 1.64745 | 683156.25 |  | 36.99874
2¦14 | 493.954 | 357.626 | 6844.485 | 384.9247 | 1.995263 | 12.5366 | 0.05623867 | 4.999069 | 0.07383915 | 0.009256923 | 1.57724 | 1.647449 | 546822.7 |  | 36.99984
2¦15 | 500.314 | 363.986 | 6891.365 | 398.881 | 2.511886 | 15.78265 | 0.05788141 | 4.998742 | 0.07385887 | 0.01165689 | 1.56182 | 1.647404 | 437372.7 |  | 37.00067
2¦16 | 505.362 | 369.034 | 6945.267 | 419.3352 | 3.162278 | 19.86918 | 0.06037715 | 4.998493 | 0.07411801 | 0.01472664 | 1.553409 | 1.647403 | 350186.3 |  | 36.99981
2¦17 | 509.371 | 373.043 | 7001.613 | 439.1813 | 3.981072 | 25.01381 | 0.06272565 | 4.998066 | 0.0748637 | 0.01872627 | 1.544915 | 1.647404 | 280460 |  | 37.00115
2¦18 | 516.743 | 380.415 | 7054.735 | 460.9045 | 5.011873 | 31.49053 | 0.06533281 | 4.997564 | 0.0765068 | 0.02409239 | 1.534203 | 1.647411 | 224504.8 |  | 37.00237
2¦19 | 522.595 | 386.267 | 7102.378 | 479.1288 | 6.309575 | 39.64423 | 0.06746188 | 4.996899 | 0.07974016 | 0.03161237 | 1.524374 | 1.647445 | 179560.1 |  | 37.00158
2¦20 | 527.243 | 390.915 | 7169.694 | 514.4973 | 7.943282 | 49.90911 | 0.07176092 | 4.995984 | 0.08557244 | 0.04270845 | 1.51754 | 1.647445 | 144024.4 |  | 37.00118
2¦21 | 530.933 | 394.605 | 7226.813 | 537.5251 | 10 | 62.83185 | 0.07437841 | 4.995007 | 0.09776977 | 0.06143055 | 1.504308 | 1.647445 | 115336 |  | 37.00118
2¦22 | 533.861 | 397.533 | 7266.404 | 553.0118 | 12.58926 | 79.10064 | 0.0761061 | 4.993621 | 0.127892 | 0.1011634 | 1.492727 | 1.647445 | 92128.43 |  | 37.00192
2¦23 | 536.185 | 399.857 | 7281.545 | 548.3951 | 15.84893 | 99.58179 | 0.07531252 | 4.991944 | 0.2528845 | 0.2518269 | 1.486356 | 1.647446 | 73328.33 |  | 37.00103
2¦24 | 538.029 | 401.701 | 7290.315 | 503.4764 | 19.95262 | 125.366 | 0.06904197 | 4.9898 | 0.3602145 | 0.4515865 | 1.48598 | 1.647445 | 58290.76 |  | 37.00097
2¦25 | 540.805 | 404.477 | 7246.19 | 384.5166 | 25.11887 | 157.8265 | 0.05308879 | 4.987052 | 0.07910816 | 0.1248536 | 1.484429 | 1.647445 | 45976.97 |  | 37.00079
2¦26 | 543.01 | 406.682 | 7030.772 | 198.9396 | 31.62278 | 198.6918 | 0.02830194 | 4.983565 | 0.03455959 | 0.06866705 | 1.480792 | 1.647446 | 35399.49 |  | 37.00161
2¦27 | 544.758 | 408.43 | 6261.423 | 172.0993 | 39.81073 | 250.1382 | 0.02819162 | 4.979022 | 0.01796039 | 0.04492579 | 1.477868 | 1.647447 | 25041.31 |  | 37.00103
2¦28 | 546.144 | 409.816 | 6260.023 | 344.169 | 50.11873 | 314.9053 | 0.05866459 | 4.973053 | 0.01044958 | 0.03290627 | 1.472746 | 1.647403 | 19909.09 |  | 37.0003
2¦29 | 547.242 | 410.914 | 4238.355 | 973.3411 | 63.09573 | 396.4421 | 0.3725706 | 4.96586 | 0.006119611 | 0.02426072 | 1.469044 | 1.647399 | 10969.28 |  | 37.00094
2¦30 | 548.112 | 411.784 | 3297.574 | 5190.26 | 79.43284 | 499.0912 | 1.567336 | 4.955915 | 0.003718445 | 0.01855844 | 1.468403 | 1.647398 | 12320.82 |  | 37.00146
2¦31 | 548.8 | 412.472 | 1350.647 | 9683.7 | 100 | 628.3185 | 5.694456 | 4.944735 | 0.002233426 | 0.01403303 | 1.468313 | 1.647398 | 15561.28 |  | 37.00207
3¦1 | 553.995 | 2.005005 | [5 empty] | 1141.728 | 16732.49 | 99.9302 | 1.098517 | 1.647397 |  | 11425.25 | 37.00018
3¦2 | 555.995 | 4.005005 | [5 empty] | 1074.131 | 36754.85 | 100.0667 | 0.4851361 | 1.647348 |  | 10734.15 | 37.00012
3¦3 | 557.995 | 6.005005 | [5 empty] | 1012.932 | 56772.33 | 100.044 | 0.2017733 | 1.647348 |  | 10124.86 | 37.00012
3¦4 | 559.995 | 8.005005 | [5 empty] | 961.7663 | 76789.1 | 100.0486 | 0.1267824 | 1.647348 |  | 9612.99 | 37.00012
3¦5 | 561.995 | 10.005 | [5 empty] | 892.5824 | 96810.76 | 100.0284 | 0.07581192 | 1.647297 |  | 8923.289 | 37.00015
3¦6 | 563.995 | 12.005 | [5 empty] | 860.3678 | 116825.7 | 100.0273 | 0.08214317 | 1.647298 |  | 8601.327 | 37.00012
3¦7 | 565.995 | 14.005 | [5 empty] | 832.0751 | 136840.625 | 100.041 | 0.07531583 | 1.647297 |  | 8317.342 | 37.00015
3¦8 | 567.995 | 16.005 | [5 empty] | 805.7616 | 156854.8 | 100.0231 | 0.05987606 | 1.647295 |  | 8055.755 | 37.00024
3¦9 | 569.995 | 18.005 | [5 empty] | 778.6312 | 176869.2 | 100.0216 | 0.00935863 | 1.647296 |  | 7784.629 | 37.00021
3¦10 | 571.995 | 20.005 | [5 empty] | 765.5988 | 196882.7 | 100.0213 | -0.005447198 | 1.647298 |  | 7654.357 | 37.00012
3¦11 | 573.995 | 22.005 | [5 empty] | 753.5127 | 216896.3 | 100.0199 | -0.001978204 | 1.647299 |  | 7533.625 | 37.00009
3¦12 | 575.995 | 24.005 | [5 empty] | 744.4064 | 236908.5 | 100.0182 | -0.01450935 | 1.647299 |  | 7442.707 | 37.00005
3¦13 | 577.995 | 26.005 | [5 empty] | 735.8541 | 256920.7 | 100.014 | -0.02291095 | 1.647299 |  | 7357.508 | 37.00005
3¦14 | 579.995 | 28.005 | [5 empty] | 728.7342 | 276932.6 | 100.0182 | -0.02279131 | 1.6473 |  | 7286.015 | 37.00002
3¦15 | 581.995 | 30.005 | [5 empty] | 721.1874 | 296944.5 | 100.0176 | -0.02966281 | 1.647301 |  | 7210.602 | 36.99996
3¦16 | 583.995 | 32.005 | [5 empty] | 714.1757 | 316956.3 | 100.017 | -0.03463865 | 1.647302 |  | 7140.54 | 36.9999
3¦17 | 585.995 | 34.005 | [5 empty] | 708.756 | 336968.1 | 100.0156 | -0.03845327 | 1.647302 |  | 7086.458 | 36.9999
3¦18 | 587.995 | 36.005 | [5 empty] | 703.8159 | 356980 | 100.0164 | -0.04501739 | 1.647302 |  | 7037.005 | 36.99993
3¦19 | 589.995 | 38.005 | [5 empty] | 698.2826 | 376991.7 | 100.0162 | -0.0539448 | 1.647302 |  | 6981.694 | 36.9999
3¦20 | 591.995 | 40.005 | [5 empty] | 693.2875 | 397003.3 | 100.0186 | -0.05531905 | 1.647303 |  | 6931.589 | 36.99987
3¦21 | 593.995 | 42.005 | [5 empty] | 688.815 | 417015.1 | 100.0184 | -0.06516254 | 1.647302 |  | 6886.881 | 36.9999
3¦22 | 595.995 | 44.005 | [5 empty] | 684.2992 | 437027.1 | 100.0159 | -0.0626349 | 1.647302 |  | 6841.906 | 36.99993
3¦23 | 597.995 | 46.005 | [5 empty] | 681.3198 | 457038.8 | 100.0172 | -0.07347667 | 1.647301 |  | 6812.024 | 36.99996
3¦24 | 599.995 | 48.005 | [5 empty] | 678.2601 | 477052.1 | 100.0158 | -0.07790093 | 1.647301 |  | 6781.532 | 36.99993
3¦25 | 601.995 | 50.005 | [5 empty] | 674.7913 | 497063.8 | 100.015 | -0.08676661 | 1.647301 |  | 6746.902 | 36.99996
3¦26 | 603.995 | 52.005 | [5 empty] | 671.7761 | 517075.4 | 100.0169 | -0.08410247 | 1.647301 |  | 6716.624 | 36.99996
3¦27 | 605.995 | 54.005 | [5 empty] | 667.9865 | 537087.3 | 100.0151 | -0.09400109 | 1.6473 |  | 6678.854 | 36.99999
3¦28 | 607.995 | 56.005 | [5 empty] | 663.5636 | 557098.9 | 100.0167 | -0.09068023 | 1.647301 |  | 6634.525 | 36.99999
3¦29 | 609.995 | 58.005 | [5 empty] | 659.3045 | 577110.4 | 100.0145 | -0.09110954 | 1.647301 |  | 6592.086 | 36.99996
3¦30 | 611.995 | 60.005 | [5 empty] | 655.6429 | 597122 | 100.0169 | -0.09759025 | 1.647301 |  | 6555.322 | 36.99996
3¦31 | 613.995 | 62.005 | [5 empty] | 652.2913 | 617133.8 | 100.0168 | -0.09654857 | 1.647301 |  | 6521.82 | 36.99999
3¦32 | 615.995 | 64.005 | [5 empty] | 648.9576 | 637145.4 | 100.0154 | -0.1004775 | 1.647301 |  | 6488.576 | 36.99999
3¦33 | 617.995 | 66.005 | [5 empty] | 646.0364 | 657157.1 | 100.0146 | -0.1024845 | 1.6473 |  | 6459.424 | 37.00002
3¦34 | 619.995 | 68.005 | [5 empty] | 643.2081 | 677168.3 | 100.0131 | -0.1043137 | 1.647301 |  | 6431.242 | 36.99996
3¦35 | 621.995 | 70.005 | [5 empty] | 640.5532 | 697179.7 | 100.0133 | -0.09664176 | 1.647301 |  | 6404.677 | 36.99996
3¦36 | 623.995 | 72.005 | [5 empty] | 638.0764 | 717191.8 | 100.0129 | -0.1019491 | 1.647301 |  | 6379.938 | 36.99996
3¦37 | 625.991 | 74.00104 | [5 empty] | 635.578 | 737155.3 | 100.0132 | -0.1035894 | 1.6473 |  | 6354.939 | 37.00002
3¦38 | 627.991 | 76.00104 | [5 empty] | 633.3768 | 757166.1 | 100.0139 | -0.1132541 | 1.647301 |  | 6332.889 | 36.99996
3¦39 | 629.991 | 78.00104 | [5 empty] | 631.1892 | 777177.6 | 100.0122 | -0.105189 | 1.647301 |  | 6311.121 | 36.99996
3¦40 | 631.991 | 80.00104 | [5 empty] | 629.3563 | 797188.8 | 100.0127 | -0.1135291 | 1.647301 |  | 6292.762 | 36.99996
3¦41 | 633.991 | 82.00104 | [5 empty] | 627.215 | 817200.3 | 100.0124 | -0.1094011 | 1.647301 |  | 6271.372 | 36.99996
3¦42 | 635.991 | 84.00104 | [5 empty] | 625.099 | 837211.5 | 100.0126 | -0.1162933 | 1.647302 |  | 6250.202 | 36.99993
3¦43 | 637.991 | 86.00104 | [5 empty] | 622.8856 | 857223 | 100.0116 | -0.1129068 | 1.647301 |  | 6228.133 | 36.99993
3¦44 | 639.991 | 88.00104 | [5 empty] | 620.7955 | 877234.7 | 100.0117 | -0.1155175 | 1.647301 |  | 6207.226 | 36.99996
3¦45 | 641.991 | 90.00104 | [5 empty] | 618.9039 | 897246.6 | 100.0116 | -0.1120222 | 1.6473 |  | 6188.32 | 36.99999
3¦46 | 643.991 | 92.00104 | [5 empty] | 616.9711 | 917257.1 | 100.0106 | -0.1200726 | 1.647302 |  | 6169.058 | 36.99993
3¦47 | 645.991 | 94.00104 | [5 empty] | 614.9523 | 937268.3 | 100.012 | -0.1214886 | 1.647302 |  | 6148.786 | 36.9999
3¦48 | 647.991 | 96.00104 | [5 empty] | 613.2021 | 957280 | 100.0113 | -0.1234224 | 1.647302 |  | 6131.326 | 36.99993
3¦49 | 649.991 | 98.00104 | [5 empty] | 611.5586 | 977292 | 100.0111 | -0.1310921 | 1.647301 |  | 6114.907 | 36.99999
3¦50 | 651.991 | 100.001 | [5 empty] | 609.9914 | 997304.6875 | 100.0113 | -0.1327194 | 1.647302 |  | 6099.227 | 36.99993
3¦51 | 653.991 | 102.001 | [5 empty] | 608.5604 | 1017316.7 | 100.0107 | -0.1377164 | 1.647301 |  | 6084.954 | 36.99999
3¦52 | 655.991 | 104.001 | [5 empty] | 606.7006 | 1037328.6 | 100.0124 | -0.1439269 | 1.6473 |  | 6066.255 | 37.00002
3¦53 | 657.991 | 106.001 | [5 empty] | 605.2648 | 1057308.0 | 100.0059 | -0.143174 | 1.64735 |  | 6052.29 | 37.00002
3¦54 | 659.991 | 108.001 | [5 empty] | 603.921 | 1077319.2 | 100.007 | -0.1445068 | 1.647349 |  | 6038.791 | 37.00005
3¦55 | 661.991 | 110.001 | [5 empty] | 602.7783 | 1097363.7 | 100.0122 | -0.1487386 | 1.647298 |  | 6027.05 | 37.00009
3¦56 | 663.991 | 112.001 | [5 empty] | 601.3503 | 1117375.7 | 100.0112 | -0.1478059 | 1.647298 |  | 6012.83 | 37.00012
3¦57 | 665.991 | 114.001 | [5 empty] | 600.5208 | 1137385.4 | 100.0094 | -0.1499718 | 1.6473 |  | 6004.643 | 37.00002
3¦58 | 667.991 | 116.001 | [5 empty] | 599.3415 | 1157362.6 | 100.0076 | -0.1575 | 1.647349 |  | 5992.958 | 37.00009
3¦59 | 669.991 | 118.001 | [5 empty] | 598.5793 | 1177408.7 | 100.0111 | -0.1594972 | 1.647299 |  | 5985.131 | 37.00005
3¦60 | 671.991 | 120.001 | [5 empty] | 597.6339 | 1197420.3 | 100.0097 | -0.1599772 | 1.647298 |  | 5975.759 | 37.00009
3¦61 | 673.991 | 122.001 | [5 empty] | 596.5768 | 1217431.2 | 100.0108 | -0.1642431 | 1.647299 |  | 5965.124 | 37.00005
3¦62 | 675.991 | 124.001 | [5 empty] | 595.1169 | 1237441.6 | 100.009 | -0.1725628 | 1.6473 |  | 5950.634 | 36.99999
3¦63 | 677.991 | 126.001 | [5 empty] | 593.903 | 1257455.0 | 100.0107 | -0.1827177 | 1.6473 |  | 5938.396 | 36.99999
3¦64 | 679.991 | 128.001 | [5 empty] | 593.1748 | 1277466.1 | 100.0094 | -0.1890515 | 1.6473 |  | 5931.192 | 36.99999
3¦65 | 681.991 | 130.001 | [5 empty] | 591.7103 | 1297517.8 | 100.0128 | -0.1953879 | 1.647249 |  | 5916.344 | 37.00005
3¦66 | 683.991 | 132.001 | [5 empty] | 590.0569 | 1317529.7 | 100.0149 | -0.1992185 | 1.64725 |  | 5899.689 | 37.00002
3¦67 | 685.991 | 134.001 | [5 empty] | 588.6134 | 1337541.1 | 100.0119 | -0.2065493 | 1.64725 |  | 5885.436 | 36.99999
3¦68 | 687.991 | 136.001 | [5 empty] | 587.8534 | 1357513.1 | 100.0094 | -0.2175513 | 1.647298 |  | 5877.979 | 37.00009
3¦69 | 689.991 | 138.001 | [5 empty] | 586.8936 | 1377523.4 | 100.0085 | -0.2183257 | 1.6473 |  | 5868.438 | 37.00002
3¦70 | 691.991 | 140.001 | [5 empty] | 586.5479 | 1397534.1 | 100.0074 | -0.2229991 | 1.6473 |  | 5865.047 | 36.99999
3¦71 | 693.991 | 142.001 | [5 empty] | 585.6921 | 1417545.9 | 100.0087 | -0.2220522 | 1.6473 |  | 5856.414 | 37.00002
3¦72 | 695.991 | 144.001 | [5 empty] | 585.2582 | 1437557.8 | 100.0089 | -0.2255813 | 1.647299 |  | 5852.064 | 37.00005
3¦73 | 697.991 | 146.001 | [5 empty] | 584.0344 | 1457569.1 | 100.0078 | -0.2279831 | 1.647299 |  | 5839.887 | 37.00005
3¦74 | 699.991 | 148.001 | [5 empty] | 583.298 | 1477579.8 | 100.0072 | -0.2344214 | 1.6473 |  | 5832.561 | 37.00002
3¦75 | 701.991 | 150.001 | [5 empty] | 583.0923 | 1497637.3 | 100.0106 | -0.2391361 | 1.647249 |  | 5830.304 | 37.00005
3¦76 | 703.991 | 152.001 | [5 empty] | 582.8915 | 1517650.3 | 100.0096 | -0.2414828 | 1.64725 |  | 5828.358 | 37.00002
3¦77 | 705.991 | 154.001 | [5 empty] | 582.288 | 1537662.4 | 100.0091 | -0.2450873 | 1.64725 |  | 5822.351 | 37.00002
3¦78 | 707.991 | 156.001 | [5 empty] | 582.2106 | 1557675.6 | 100.0072 | -0.2439894 | 1.647248 |  | 5821.684 | 37.00009
3¦79 | 709.991 | 158.001 | [5 empty] | 580.7404 | 1577688.8 | 100.0094 | -0.2476466 | 1.647247 |  | 5806.859 | 37.00018
3¦80 | 711.992 | 160.002 | [5 empty] | 579.6974 | 1597700.7 | 100.0075 | -0.25567 | 1.647247 |  | 5796.541 | 37.00015
3¦81 | 713.992 | 162.002 | [5 empty] | 579.225 | 1617711.9 | 100.0083 | -0.2636067 | 1.647248 |  | 5791.771 | 37.00012
3¦82 | 715.992 | 164.002 | [5 empty] | 577.5038 | 1637722.2 | 100.0101 | -0.2782027 | 1.647249 |  | 5774.457 | 37.00005
3¦83 | 717.992 | 166.002 | [5 empty] | 574.8529 | 1657733.6 | 100.0099 | -0.3030466 | 1.64725 |  | 5747.958 | 37.00002
3¦84 | 719.992 | 168.002 | [5 empty] | 572.8085 | 1677694.9 | 100.0065 | -0.2870175 | 1.6473 |  | 5727.71 | 37.00002
3¦85 | 721.992 | 170.002 | [5 empty] | 572.899 | 1697705.5 | 100.0054 | -0.299552 | 1.6473 |  | 5728.679 | 36.99999
3¦86 | 723.992 | 172.002 | [5 empty] | 570.2869 | 1717717.0 | 100.0074 | -0.2970529 | 1.6473 |  | 5702.448 | 36.99999
3¦87 | 725.992 | 174.002 | [5 empty] | 567.949 | 1737729.1 | 100.0073 | -0.2914324 | 1.6473 |  | 5679.076 | 37.00002
3¦88 | 727.992 | 176.002 | [5 empty] | 565.0585 | 1757742.4 | 100.0097 | -0.3003864 | 1.647298 |  | 5650.039 | 37.00009
3¦89 | 729.992 | 178.002 | [5 empty] | 562.0582 | 1777753.9 | 100.0077 | -0.2996168 | 1.647299 |  | 5620.15 | 37.00005
3¦90 | 731.992 | 180.002 | [5 empty] | 556.3381 | 1797766.8 | 100.0067 | -0.2920998 | 1.647299 |  | 5563.006 | 37.00005
3¦91 | 733.992 | 182.002 | [5 empty] | 553.3461 | 1817777.7 | 100.0062 | -0.2823232 | 1.6473 |  | 5533.119 | 37.00002
3¦92 | 735.992 | 184.002 | [5 empty] | 550.6204 | 1837788.7 | 100.006 | -0.2725444 | 1.6473 |  | 5505.871 | 36.99999
3¦93 | 737.992 | 186.002 | [5 empty] | 548.7214 | 1857800 | 100.0042 | -0.2720763 | 1.6473 |  | 5486.984 | 36.99999
3¦94 | 739.992 | 188.002 | [5 empty] | 547.2487 | 1877811.5 | 100.0066 | -0.2668012 | 1.6473 |  | 5472.125 | 36.99999
3¦95 | 741.992 | 190.002 | [5 empty] | 545.8204 | 1897821.3 | 100.0056 | -0.2622638 | 1.647302 |  | 5457.9 | 36.99993
3¦96 | 743.992 | 192.002 | [5 empty] | 545.3945 | 1917891.2 | 100.0048 | -0.2668373 | 1.647251 |  | 5453.682 | 36.99996
3¦97 | 745.992 | 194.002 | [5 empty] | 544.5309 | 1937903.7 | 100.0134 | -0.2759603 | 1.647251 |  | 5444.579 | 36.99999
3¦98 | 747.992 | 196.002 | [5 empty] | 543.1509 | 1957916.6 | 100.0097 | -0.2731377 | 1.64725 |  | 5430.983 | 37.00002
3¦99 | 749.992 | 198.002 | [5 empty] | 542.9943 | 1977928.3 | 100.0083 | -0.2682744 | 1.64725 |  | 5429.493 | 37.00002
3¦100 | 751.992 | 200.002 | [5 empty] | 543.511 | 1997938.5 | 100.0087 | -0.2733336 | 1.647251 |  | 5434.639 | 36.99993
4¦1 | 785.692 | 33.01001 | [5 empty] | 535.4272 | 2322609.2 | 100.0072 | -0.1094549 | 1.647281 |  | 5353.885 | 37.00106
4¦2 | 818.708 | 66.026 | [5 empty] | 517.1232 | 2630479.9 | 92.87492 | -0.09258769 | 1.64716 |  | 5567.953 | 37.00106
4¦3 | 851.728 | 99.04602 | [5 empty] | 488.0695 | 2915082.0 | 85.74084 | -0.09974822 | 1.64716 |  | 5692.38 | 37.00106
4¦4 | 884.759 | 132.077 | [5 empty] | 468.7659 | 3176005.5 | 78.60495 | -0.1117278 | 1.64716 |  | 5963.567 | 37.00106
4¦5 | 917.774 | 165.092 | [5 empty] | 450.4485 | 3413223.8 | 71.46693 | -0.1307037 | 1.64716 |  | 6302.894 | 37.00106
4¦6 | 950.809 | 198.127 | [5 empty] | 432.7266 | 3627010.9 | 64.33151 | -0.1429588 | 1.64716 |  | 6726.511 | 37.00106
4¦7 | 983.835 | 231.153 | [5 empty] | 416.0837 | 3817140.2 | 57.19203 | -0.1626736 | 1.64716 |  | 7275.204 | 37.00106
4¦8 | 1016.855 | 264.173 | [5 empty] | 398.9726 | 3983661.3 | 50.05679 | -0.1793921 | 1.64716 |  | 7970.399 | 37.00106
4¦9 | 1049.88 | 297.198 | [5 empty] | 380.7981 | 4126630.9 | 42.92093 | -0.1995005 | 1.647103 |  | 8872.084 | 37.00106
4¦10 | 1082.921 | 330.239 | [5 empty] | 361.4184 | 4246228.9 | 35.78339 | -0.2135835 | 1.647111 |  | 10100.17 | 37.00106
4¦11 | 1115.956 | 363.274 | [5 empty] | 340.5842 | 4342055.5 | 28.64757 | -0.2340722 | 1.647103 |  | 11888.76 | 37.00106
4¦12 | 1148.972 | 396.29 | [5 empty] | 315.6351 | 4414271.1 | 21.51085 | -0.2500695 | 1.64716 |  | 14673.3 | 37.00106
4¦13 | 1182.007 | 429.325 | [5 empty] | 285.7488 | 4462788.7 | 14.37298 | -0.2630114 | 1.647136 |  | 19880.98 | 37.00106
4¦14 | 1215.022 | 462.34 | [5 empty] | 243.1549 | 4487902.7 | 7.240218 | -0.2724226 | 1.647115 |  | 33583.92 | 37.00106
4¦15 | 1248.048 | 495.366 | [5 empty] | 120.9563 | 4489377.7 | 0.08574297 | -0.2437984 | 1.64711 |  | 1410685.1 | 37.00106
5¦1 | 1493.955 | 59.99792 | 3580.312 | 215.7645 | 0.1 | 0.6283185 | 0.06026369 | 4.99999 | 0.1394056 | 0.000875911 | -0.3877667 | 1.64709 | 5708581.1 |  | 37.00164
5¦2 | 1541.603 | 107.646 | 3704.485 | 212.737 | 0.1258925 | 0.7910062 | 0.05742731 | 5.000091 | 0.1347628 | 0.001065982 | -0.4286859 | 1.647094 | 4690971.7 |  | 37.00131
5¦3 | 1579.45 | 145.4929 | 3796.645 | 214.8906 | 0.1584893 | 0.9958177 | 0.05659971 | 5.000116 | 0.131502 | 0.00130952 | -0.435627 | 1.647105 | 3818692.1 |  | 36.99926
5¦4 | 1609.511 | 175.554 | 3877.763 | 216.5526 | 0.1995262 | 1.25366 | 0.05584512 | 4.999912 | 0.128764 | 0.001614263 | -0.4531873 | 1.647056 | 3097972.2 |  | 37.00039
5¦5 | 1633.388 | 199.4309 | 3942.519 | 221.3408 | 0.2511886 | 1.578265 | 0.05614207 | 4.999996 | 0.1266652 | 0.001999113 | -0.4663089 | 1.647053 | 2501942.1 |  | 37.00002
5¦6 | 1652.35 | 218.3929 | 4000.477 | 226.3104 | 0.3162278 | 1.986918 | 0.05657068 | 4.999838 | 0.1248472 | 0.002480611 | -0.4728579 | 1.647053 | 2016627.6 |  | 36.99978
5¦7 | 1667.411 | 233.454 | 4048.842 | 230.1772 | 0.3981072 | 2.501381 | 0.0568502 | 4.999976 | 0.1233936 | 0.003086544 | -0.4785791 | 1.647053 | 1621256.1 |  | 36.9989
5¦8 | 1699.325 | 265.3679 | 4120.53 | 238.701 | 0.5011872 | 3.149052 | 0.05792926 | 4.999731 | 0.1212893 | 0.003819462 | -0.5036243 | 1.647054 | 1310692.3 |  | 36.99822
5¦9 | 1724.672 | 290.715 | 4183.407 | 247.7308 | 0.6309574 | 3.964422 | 0.05921758 | 4.999986 | 0.1195516 | 0.004739529 | -0.5247458 | 1.647053 | 1057086.2 |  | 36.99987
5¦10 | 1744.805 | 310.848 | 4248.355 | 255.0104 | 0.7943283 | 4.990912 | 0.06002609 | 5.000173 | 0.1178564 | 0.005882109 | -0.5343096 | 1.647114 | 852750.4 |  | 36.99847
5¦11 | 1760.795 | 326.838 | 4301.265 | 260.8886 | 1 | 6.283185 | 0.06065391 | 4.999588 | 0.1165971 | 0.007326011 | -0.5327279 | 1.647106 | 685825.6 |  | 37.00033
5¦12 | 1773.496 | 339.5389 | 4350.369 | 270.2944 | 1.258925 | 7.910062 | 0.06213135 | 4.999371 | 0.1155916 | 0.00914337 | -0.5392627 | 1.647053 | 551039.7 |  | 36.99987
5¦13 | 1783.58 | 349.6229 | 4398.166 | 278.9027 | 1.584893 | 9.958179 | 0.06341339 | 4.999997 | 0.1148505 | 0.01143702 | -0.5443935 | 1.647095 | 442550.8 |  | 37.00024
5¦14 | 1791.588 | 357.631 | 4449.028 | 288.7368 | 1.995263 | 12.5366 | 0.06489906 | 4.999068 | 0.114304 | 0.01432984 | -0.5502911 | 1.647053 | 355629.6 |  | 37.00106
5¦15 | 1797.948 | 363.991 | 4500.543 | 301.6596 | 2.511886 | 15.78265 | 0.06702709 | 4.998744 | 0.1142312 | 0.01802871 | -0.5587329 | 1.647094 | 285797.5 |  | 36.99883
5¦16 | 1802.996 | 369.0389 | 4549.529 | 314.9789 | 3.162278 | 19.86918 | 0.06923338 | 4.998497 | 0.1149896 | 0.02284748 | -0.562527 | 1.647105 | 229522.3 |  | 36.99975
5¦17 | 1807.005 | 373.048 | 4599.649 | 322.8052 | 3.981072 | 25.01381 | 0.07018213 | 4.998069 | 0.1169831 | 0.02926194 | -0.5595803 | 1.647105 | 184336.6 |  | 37.00106
5¦18 | 1814.377 | 380.4199 | 4649.23 | 340.2361 | 5.011873 | 31.49053 | 0.07318118 | 4.997566 | 0.1211487 | 0.03815037 | -0.5526922 | 1.647053 | 148033.8 |  | 36.99963
5¦19 | 1820.231 | 386.2739 | 4705.137 | 352.1964 | 6.309575 | 39.64423 | 0.07485329 | 4.996896 | 0.1291829 | 0.05121356 | -0.549718 | 1.647103 | 119016.1 |  | 37.00158
5¦20 | 1824.879 | 390.922 | 4764.767 | 371.2951 | 7.943282 | 49.90911 | 0.07792417 | 4.995988 | 0.1455453 | 0.07264039 | -0.5490197 | 1.647094 | 95758.29 |  | 37.00009
5¦21 | 1828.569 | 394.6119 | 4833.944 | 384.4176 | 10 | 62.83185 | 0.07952433 | 4.995005 | 0.1837605 | 0.1154601 | -0.5520169 | 1.647053 | 77177.5 |  | 36.99902
5¦22 | 1831.497 | 397.5399 | 4887.433 | 388.6819 | 12.58926 | 79.10064 | 0.07952706 | 4.99362 | 0.3234661 | 0.2558638 | -0.5580436 | 1.647053 | 61982.61 |  | 36.99938
5¦23 | 1833.821 | 399.864 | 4940.009 | 380.6733 | 15.84893 | 99.58179 | 0.0770653 | 4.99193 | 0.8020469 | 0.7986926 | -0.5550788 | 1.647052 | 49754.63 |  | 36.99954
5¦24 | 1835.665 | 401.708 | 5090.288 | 355.9041 | 19.95262 | 125.366 | 0.07100449 | 4.989807 | 0.1451549 | 0.181975 | -0.5588279 | 1.647053 | 40702.54 |  | 36.9999
5¦25 | 1838.442 | 404.485 | 5225.781 | 184.3021 | 25.11887 | 157.8265 | 0.03525551 | 4.987054 | 0.06002123 | 0.09472942 | -0.5590837 | 1.647053 | 33131.5 |  | 36.9984375
5¦26 | 1840.646 | 406.689 | 5296.283 | 124.5025 | 31.62278 | 198.6918 | 0.02368059 | 4.983581 | 0.03087409 | 0.06134427 | -0.5625692 | 1.647054 | 26663.14 |  | 36.99948
5¦27 | 1842.394 | 408.437 | 5252.577 | 190.2089 | 39.81073 | 250.1382 | 0.03774647 | 4.978995 | 0.01733734 | 0.04336732 | -0.5632895 | 1.647052 | 21012.46 |  | 36.99951
5¦28 | 1843.78 | 409.823 | 4302.967 | 367.9769 | 50.11873 | 314.9053 | 0.1037576 | 4.973114 | 0.01004218 | 0.03162336 | -0.5643151 | 1.647051 | 13714.19 |  | 36.99999
5¦29 | 1844.88 | 410.923 | 3072.408 | 1355.742 | 63.09573 | 396.4421 | 0.6990059 | 4.965886 | 0.006018283 | 0.02385901 | -0.5660815 | 1.647049 | 8470.929 |  | 36.99999
5¦30 | 1845.75 | 411.793 | 5800.567 | 4655.232 | 79.43284 | 499.0912 | 1.003694 | 4.956061 | 0.003812465 | 0.01902768 | -0.5668 | 1.64705 | 14902.27 |  | 36.99926
5¦31 | 1846.44 | 412.4829 | 6322.421875 | 8714.21 | 100 | 628.3185 | 1.526565 | 4.944507 | 0.002343901 | 0.01472717 | -0.5669133 | 1.64705 | 17134.9 |  | 36.99911