## _10_0St_kC_CL_recovery_5.rwd
SegIndex | t in s | t_seg in s | G' in Pa | G" in Pa | f in Hz | ω in rad/s | tan(δ) in - | τ in Pa | ɣ in % | ɣ̇ in 1/s | Fn in N | h in mm | ¦η*¦ in mPas | η in mPas | T in °C
1¦1 | 9.229 | 1.04 | [5 empty] | 0 | 0.4200988 | 0.0001669497 | 0.005317701 | 71.91381 |  | 0 | 36.9992
1¦2 | 10.259 | 2.07 | [5 empty] | 0 | 0.4340681 | 0.0001283782 | 0.006463912 | 69.37371 |  | 0 | 36.99926
1¦3 | 11.294 | 3.105 | [5 empty] | 0 | 0.4510087 | 0.0001993978 | 0.00441171 | 66.81951 |  | 0 | 36.99929
1¦4 | 12.329 | 4.14 | [5 empty] | 0 | 0.466678 | 0.0001197227 | 0.001951612 | 64.26626 |  | 0 | 36.99944
1¦5 | 13.364 | 5.175 | [5 empty] | 0 | 0.4840177 | 0.0001884667 | 0.003234772 | 61.7152 |  | 0 | 36.99957
1¦6 | 14.399 | 6.21 | [5 empty] | 0 | 0.507285 | 0.000266256 | 0.005404529 | 59.16065 |  | 0 | 36.99969
1¦7 | 15.434 | 7.245 | [5 empty] | 0 | 0.5294438 | 0.0002045114 | 0.007268236 | 56.6087 |  | 0 | 36.99972
1¦8 | 16.469 | 8.28 | [5 empty] | 0 | 0.5572197 | 0.0003415503 | 0.005320875 | 54.05705 |  | 0 | 36.99978
1¦9 | 17.504 | 9.315 | [5 empty] | 0 | 0.5889426 | 0.0003161198 | 0.002034622 | 51.5023 |  | 0 | 36.99981
1¦10 | 18.539 | 10.35 | [5 empty] | 0 | 0.6211828 | 0.0003021806 | 0.003891105 | 48.9507 |  | 0 | 36.99987
1¦11 | 19.574 | 11.385 | [5 empty] | 0 | 0.6608438 | 0.0004233341 | 0.009180707 | 46.398 |  | 0 | 36.99993
1¦12 | 20.604 | 12.415 | [5 empty] | 0 | 0.7032247 | 0.0004999909 | 0.01006928 | 43.85785 |  | 0 | 36.99996
1¦13 | 21.639 | 13.45 | [5 empty] | 0 | 0.7494786 | 0.0003966991 | 0.009106329 | 41.30405 |  | 0 | 37.00002
1¦14 | 22.674 | 14.485 | [5 empty] | 0 | 0.7955256 | 0.0004582912 | 0.01048949 | 38.7531 |  | 0 | 37.00002
1¦15 | 23.709 | 15.52 | [5 empty] | 0 | 0.8479732 | 0.0005490981 | 0.007820199 | 36.1995 |  | 0 | 37.00005
1¦16 | 24.744 | 16.555 | [5 empty] | 0 | 0.9018105 | 0.0004897251 | 0.00846454 | 33.6463 |  | 0 | 37.00002
1¦17 | 25.779 | 17.59 | [5 empty] | 0 | 0.9571407 | 0.0005558539 | 0.01081567 | 31.09515 |  | 0 | 37.00009
1¦18 | 26.814 | 18.625 | [5 empty] | 0 | 1.015472 | 0.0005580587 | 0.007426988 | 28.54089 |  | 0 | 37.00012
1¦19 | 27.849 | 19.66 | [5 empty] | 0 | 1.067742 | 0.0004515709 | 0.007800451 | 25.98934 |  | 0 | 37.00015
1¦20 | 28.884 | 20.695 | [5 empty] | 0 | 1.118933 | 0.0005720759 | 0.009076959 | 23.43809 |  | 0 | 37.00015
1¦21 | 29.919 | 21.73 | [5 empty] | 0 | 1.177811 | 0.0006078458 | 0.0122245 | 20.88334 |  | 0 | 37.00015
1¦22 | 30.949 | 22.76 | [5 empty] | 0 | 1.237872 | 0.0006506701 | 0.01492127 | 18.34309 |  | 0 | 37.00018
1¦23 | 31.984 | 23.795 | [5 empty] | 0 | 1.302737 | 0.0006225202 | 0.0158246 | 15.79224 |  | 0 | 37.00021
1¦24 | 33.019 | 24.83 | [5 empty] | 0 | 1.372243 | 0.0007032381 | 0.01206905 | 13.23979 |  | 0 | 37.00024
1¦25 | 34.054 | 25.865 | [5 empty] | 0 | 1.444617 | 0.0007163553 | 0.01048014 | 10.68504 |  | 0 | 37.00021
1¦26 | 35.089 | 26.9 | [5 empty] | 0 | 1.518026 | 0.0006748375 | 0.006130407 | 8.134343 |  | 0 | 37.00021
1¦27 | 36.124 | 27.935 | [5 empty] | 0 | 1.591731 | 0.0007588265 | 0.009603599 | 5.580192 |  | 0 | 37.00024
1¦28 | 37.159 | 28.97 | [5 empty] | 0 | 1.664726 | 0.0006880777 | 0.01069399 | 3.026642 |  | 0 | 37.00027
1¦29 | 37.699 | 29.51 | [5 empty] | 0 | 1.63491 | -0.001935966 | 1.562038 | 1.697242 |  | 0 | 37.00024
2¦1 | 220.997 | 59.98999 | 6320.333 | 392.9174 | 0.1 | 0.6283185 | 0.06216747 | 4.99999 | 0.0789578 | 0.0004961065 | 0.9809585 | 1.529099 | 10078541.0 |  | 37.00082
2¦2 | 268.645 | 107.638 | 6283.644 | 352.2308 | 0.1258925 | 0.7910062 | 0.05605384 | 5.000113 | 0.07945186 | 0.0006284691 | 0.8833758 | 1.529097 | 7956332.0 |  | 36.99899
2¦3 | 306.492 | 145.485 | 6271.231 | 337.3614 | 0.1584893 | 0.9958177 | 0.05379542 | 5.000095 | 0.07962263 | 0.0007928962 | 0.8393779 | 1.529098 | 6306675.8 |  | 37.00027
2¦4 | 336.553 | 175.546 | 6283.294 | 323.9495 | 0.1995262 | 1.25366 | 0.05155678 | 4.99992 | 0.07947891 | 0.0009963956 | 0.8018898 | 1.529052 | 5018615.7 |  | 36.99966
2¦5 | 360.429 | 199.422 | 6299.692 | 318.495 | 0.2511886 | 1.578265 | 0.05055786 | 4.999997 | 0.07928312 | 0.001251297 | 0.772746 | 1.529046 | 3996628.9 |  | 36.99865
2¦6 | 379.392 | 218.385 | 6324.42 | 315.6165 | 0.3162278 | 1.986918 | 0.04990455 | 4.999815 | 0.07898242 | 0.001569316 | 0.7584125 | 1.529022 | 3186991.9 |  | 37.00033
2¦7 | 394.452 | 233.445 | 6352.143 | 319.6723 | 0.3981072 | 2.501381 | 0.05032504 | 4.999966 | 0.07865212 | 0.00196739 | 0.7422489 | 1.528999 | 2542667.5 |  | 37.00234375
2¦8 | 426.367 | 265.36 | 6386.134 | 318.0211 | 0.5011872 | 3.149052 | 0.04979898 | 4.999743 | 0.07825401 | 0.00246426 | 0.699789 | 1.528999 | 2030467.4 |  | 36.99975
2¦9 | 451.714 | 290.707 | 6408.696 | 324.8521 | 0.6309574 | 3.964422 | 0.05068906 | 5.000006 | 0.07801409 | 0.003092808 | 0.6814557 | 1.528999 | 1618627.9 |  | 36.99966
2¦10 | 471.847 | 310.84 | 6446.543 | 333.2054 | 0.7943283 | 4.990912 | 0.05168745 | 5.000172 | 0.07760954 | 0.003873424 | 0.662779 | 1.529 | 1293380.6 |  | 36.99938
2¦11 | 487.837 | 326.83 | 6440.192 | 353.5516 | 1 | 6.283185 | 0.05489969 | 4.99959 | 0.0777533 | 0.004885384 | 0.6183951 | 1.529 | 1026531.7 |  | 37.00012
2¦12 | 500.536 | 339.529 | 6473.594 | 361.701 | 1.258925 | 7.910062 | 0.05587307 | 4.999371 | 0.07748187 | 0.006128864 | 0.6033387 | 1.528999 | 819676.4 |  | 36.99926
2¦13 | 510.62 | 349.613 | 6513.104 | 371.2181 | 1.584893 | 9.958179 | 0.05699595 | 4.999999 | 0.07723353 | 0.007691053 | 0.5911983 | 1.529 | 655107.2 |  | 37.00057
2¦14 | 518.628 | 357.621 | 6565.001 | 382.4415 | 1.995263 | 12.5366 | 0.05825464 | 4.999065 | 0.07694268 | 0.009645999 | 0.5871387 | 1.528999 | 524554.4 |  | 37.00036
2¦15 | 524.988 | 363.981 | 6612.54 | 395.5641 | 2.511886 | 15.78265 | 0.05982056 | 4.998743 | 0.07691398 | 0.01213906 | 0.5831612 | 1.528999 | 419724.3 |  | 36.99996
2¦16 | 530.036 | 369.029 | 6660.148 | 407.5705 | 3.162278 | 19.86918 | 0.06119541 | 4.998499 | 0.07720801 | 0.0153406 | 0.5790482 | 1.528998 | 335827 |  | 37.00201
2¦17 | 534.045 | 373.038 | 6708.235 | 427.1194 | 3.981072 | 25.01381 | 0.06367092 | 4.998066 | 0.07800879 | 0.01951297 | 0.5764782 | 1.528999 | 268724.3 |  | 37.00051
2¦18 | 541.417 | 380.41 | 6751.826 | 444.6138 | 5.011873 | 31.49053 | 0.06585085 | 4.997564 | 0.07973779 | 0.02510985 | 0.5730287 | 1.528999 | 214872.5 |  | 37.00131
2¦19 | 547.271 | 386.264 | 6794.04 | 464.6409 | 6.309575 | 39.64423 | 0.06838968 | 4.996896 | 0.08301669 | 0.03291132 | 0.5665112 | 1.529024 | 171775.6 |  | 37.00042
2¦20 | 551.919 | 390.912 | 6831.215 | 485.0706 | 7.943282 | 49.90911 | 0.07100806 | 4.995989 | 0.08928663 | 0.04456216 | 0.5636925 | 1.529047 | 137217.7 |  | 37.00091
2¦21 | 555.609 | 394.602 | 6864.725 | 507.5672 | 10 | 62.83185 | 0.07393832 | 4.995004 | 0.1019599 | 0.0640633 | 0.5598562 | 1.528999 | 109553.7 |  | 37.00091
2¦22 | 558.537 | 397.53 | 6892.682 | 523.997 | 12.58926 | 79.10064 | 0.07602227 | 4.993616 | 0.1323762 | 0.1047104 | 0.5551976 | 1.528997 | 87389.58 |  | 37.0007
2¦23 | 560.861 | 399.854 | 6874.389 | 526.5152 | 15.84893 | 99.58179 | 0.07659043 | 4.991936 | 0.2562483 | 0.2551766 | 0.5544288 | 1.529001 | 69234.77 |  | 37.00244
2¦24 | 562.705 | 401.698 | 6819.064 | 493.89 | 19.95262 | 125.366 | 0.0724142 | 4.989803 | 0.3993785 | 0.500685 | 0.5546954 | 1.52904 | 54535.72 |  | 37.00335
2¦25 | 565.481 | 404.474 | 6828.361 | 371.4389 | 25.11887 | 157.8265 | 0.05440385 | 4.987056 | 0.08672684 | 0.1368779 | 0.5542632 | 1.529041 | 43328.94 |  | 37.00256
2¦26 | 567.686 | 406.679 | 6633.638 | 114.8827 | 31.62278 | 198.6918 | 0.01729898 | 4.983573 | 0.0375357 | 0.07458033 | 0.5515811 | 1.529042 | 33391.59 |  | 37.00292
2¦27 | 569.434 | 408.427 | 6368.736 | 33.64997 | 39.81073 | 250.1382 | 0.005313332 | 4.978996 | 0.01977269 | 0.04945904 | 0.5495147 | 1.529042 | 25461.22 |  | 37.00164
2¦28 | 570.82 | 409.813 | 4699.278 | 46.19882 | 50.11873 | 314.9053 | 0.01033533 | 4.973075 | 0.01097908 | 0.03457371 | 0.54655 | 1.529044 | 14923.55 |  | 37.00094
2¦29 | 571.918 | 410.911 | 1541.69 | 373.4814 | 63.09573 | 396.4421 | 0.7401404 | 4.96586 | 0.006350101 | 0.02517448 | 0.5462592 | 1.529046 | 4001.301 |  | 37.00131
2¦30 | 572.788 | 411.781 | 1013.638 | 572.6257 | 79.43284 | 499.0912 | 2.692424 | 4.955869 | 0.003813338 | 0.01903204 | 0.5450227 | 1.529046 | 2332.64 |  | 37.00146
2¦31 | 573.478 | 412.471 | 1974.12 | 1217.892 | 100 | 628.3185 | 1.982191 | 4.944422 | 0.002422333 | 0.01521996 | 0.5449101 | 1.529045 | 3691.713 |  | 37.0017
3¦1 | 578.692 | 2.005005 | [5 empty] | 852.5095 | 16763.61 | 99.62702 | 0.4147399 | 1.528995 |  | 8557.011 | 37.00009
3¦2 | 580.692 | 4.005005 | [5 empty] | 530.4367 | 36828.58 | 100.4241 | 0.07720397 | 1.528995 |  | 5281.967 | 37.00009
3¦3 | 582.692 | 6.005005 | [5 empty] | 317.0765 | 56858.61 | 99.9998 | -0.09708271 | 1.528995 |  | 3170.771 | 37.00009
3¦4 | 584.692 | 8.005005 | [5 empty] | 217.24 | 76886.01 | 100.0116 | -0.02724009 | 1.528995 |  | 2172.149 | 37.00005
3¦5 | 586.692 | 10.005 | [5 empty] | 249.2042 | 96893.34 | 100.1466 | 0.03950094 | 1.528995 |  | 2488.393 | 37.00009
3¦6 | 588.692 | 12.005 | [5 empty] | 171.374 | 116912.9 | 100.0828 | -0.02114628 | 1.528996 |  | 1712.322 | 37.00005
3¦7 | 590.692 | 14.005 | [5 empty] | 150.3982 | 136927.5 | 100.0707 | -0.01929753 | 1.528996 |  | 1502.918 | 37.00005
3¦8 | 592.692 | 16.005 | [5 empty] | 136.3347 | 156938.7 | 100.0765 | -0.007217425 | 1.528996 |  | 1362.305 | 37.00005
3¦9 | 594.692 | 18.005 | [5 empty] | 135.5186 | 176948.3 | 99.9118 | 0.0144833 | 1.528994 |  | 1356.382 | 37.00012
3¦10 | 596.692 | 20.005 | [5 empty] | 135.3737 | 196960.6 | 100.062 | -0.00577904 | 1.528995 |  | 1352.898 | 37.00012
3¦11 | 598.692 | 22.005 | [5 empty] | 164.3768 | 216966 | 99.94685 | 0.0375384 | 1.528995 |  | 1644.642 | 37.00009
3¦12 | 600.692 | 24.005 | [5 empty] | 176.8404 | 236975.3 | 99.96333 | 0.06417048 | 1.528996 |  | 1769.052 | 37.00005
3¦13 | 602.692 | 26.005 | [5 empty] | 164.7027 | 256989.5 | 100.1068 | 0.04758956 | 1.528996 |  | 1645.27 | 37.00005
3¦14 | 604.692 | 28.005 | [5 empty] | 197.3257 | 276995.4 | 100.0904 | 0.02707987 | 1.528995 |  | 1971.475 | 37.00009
3¦15 | 606.692 | 30.005 | [5 empty] | 145.6142 | 297012.5 | 100.0336 | 0.004729113 | 1.528995 |  | 1455.652 | 37.00009
3¦16 | 608.692 | 32.005 | [5 empty] | 155.2978 | 317021 | 99.98116 | 0.04094754 | 1.528996 |  | 1553.27 | 37.00002
3¦17 | 610.692 | 34.005 | [5 empty] | 142.8686 | 337035.6 | 100.0429 | 0.02167267 | 1.528996 |  | 1428.074 | 37.00005
3¦18 | 612.692 | 36.005 | [5 empty] | 134.2509 | 357058.8 | 100.0045 | 0.001537374 | 1.528946 |  | 1342.448 | 37.00005
3¦19 | 614.692 | 38.005 | [5 empty] | 121.5456 | 377071.9 | 100.0138 | -0.01234106 | 1.528945 |  | 1215.289 | 37.00009
3¦20 | 616.692 | 40.005 | [5 empty] | 126.935 | 397082.3 | 99.98306 | 0.03665126 | 1.528945 |  | 1269.565 | 37.00009
3¦21 | 618.692 | 42.005 | [5 empty] | 132.1068 | 417092.8 | 100.0206 | 0.05722767 | 1.528946 |  | 1320.796 | 37.00002
3¦22 | 620.692 | 44.005 | [5 empty] | 113.057 | 437106.7 | 100.0102 | 0.03678873 | 1.528946 |  | 1130.455 | 37.00002
3¦23 | 622.692 | 46.005 | [5 empty] | 120.122 | 457116.9 | 100.0023 | 0.04294898 | 1.528946 |  | 1201.193 | 37.00002
3¦24 | 624.692 | 48.005 | [5 empty] | 120.1326 | 477128.7 | 100.0236 | 0.001103827 | 1.528946 |  | 1201.043 | 37.00002
3¦25 | 626.692 | 50.005 | [5 empty] | 110.7126 | 497141 | 100.0131 | -0.004457021 | 1.528946 |  | 1106.98 | 37.00005
3¦26 | 628.692 | 52.005 | [5 empty] | 108.8876 | 517152.3 | 100.0005 | -0.005754537 | 1.528946 |  | 1088.871 | 37.00002
3¦27 | 630.692 | 54.005 | [5 empty] | 111.4703 | 537163.7 | 100.0124 | -0.007025122 | 1.528945 |  | 1114.565 | 37.00009
3¦28 | 632.692 | 56.005 | [5 empty] | 107.9482 | 557174.9 | 99.99561 | 0.003834879 | 1.528947 |  | 1079.529 | 37.00002
3¦29 | 634.692 | 58.005 | [5 empty] | 108.6256 | 577185.8 | 99.99197 | 0.009024126 | 1.528947 |  | 1086.344 | 36.99999
3¦30 | 636.692 | 60.005 | [5 empty] | 109.5797 | 597199.1 | 100.0261 | -0.003447216 | 1.528947 |  | 1095.511 | 36.99999
3¦31 | 638.692 | 62.005 | [5 empty] | 109.4713 | 617210.5 | 100.0058 | 0.01071538 | 1.528947 |  | 1094.65 | 37.00002
3¦32 | 640.692 | 64.005 | [5 empty] | 106.5819 | 637222.3 | 100.0049 | 0.01175562 | 1.528946 |  | 1065.766 | 37.00002
3¦33 | 642.692 | 66.005 | [5 empty] | 103.2432 | 657233.7 | 100.0005 | -0.005292422 | 1.528947 |  | 1032.428 | 36.99996
3¦34 | 644.692 | 68.005 | [5 empty] | 102.3765 | 677245.1 | 100.0303 | -0.01286234 | 1.528948 |  | 1023.455 | 36.99993
3¦35 | 646.692 | 70.005 | [5 empty] | 100.0889 | 697256.8 | 99.99805 | -0.01686965 | 1.528947 |  | 1000.908 | 37.00002
3¦36 | 648.692 | 72.005 | [5 empty] | 102.7271 | 717267.3 | 99.99471 | 0.006069971 | 1.528948 |  | 1027.325 | 36.99996
3¦37 | 650.693 | 74.00598 | [5 empty] | 102.6016 | 737279 | 100.003 | 0.01323041 | 1.528947 |  | 1025.985 | 36.99999
3¦38 | 652.693 | 76.00598 | [5 empty] | 102.6237 | 757290.4 | 100.0115 | -0.0003561562 | 1.528947 |  | 1026.119 | 36.99999
3¦39 | 654.693 | 78.00598 | [5 empty] | 105.2741 | 777301.4 | 100.011 | -0.01042901 | 1.528947 |  | 1052.626 | 37.00002
3¦40 | 656.693 | 80.00598 | [5 empty] | 107.5505 | 797312.8 | 100.0165 | 0.02400687 | 1.528946 |  | 1075.327 | 37.00002
3¦41 | 658.693 | 82.00598 | [5 empty] | 97.79354 | 817325.1 | 100.013 | 0.01238813 | 1.528947 |  | 977.8086 | 36.99999
3¦42 | 660.693 | 84.00598 | [5 empty] | 103.9892 | 837335.7 | 100.0202 | -0.0001600897 | 1.528947 |  | 1039.683 | 37.00002
3¦43 | 662.693 | 86.00598 | [5 empty] | 99.7417 | 857349.3 | 100.0048 | -0.000109774 | 1.528946 |  | 997.3688 | 37.00002
3¦44 | 664.693 | 88.00598 | [5 empty] | 103.0605 | 877360.9375 | 100.0063 | 0.01097496 | 1.528945 |  | 1030.539 | 37.00009
3¦45 | 666.693 | 90.00598 | [5 empty] | 101.1722 | 897371.875 | 99.98761 | 0.003754864 | 1.528946 |  | 1011.847 | 37.00005
3¦46 | 668.693 | 92.00598 | [5 empty] | 86.9306 | 917385.8 | 100.0157 | -0.00894476 | 1.528945 |  | 869.1697 | 37.00009
3¦47 | 670.693 | 94.00598 | [5 empty] | 82.39829 | 937397.7 | 100.0056 | -0.008604723 | 1.528945 |  | 823.9365 | 37.00009
3¦48 | 672.693 | 96.00598 | [5 empty] | 85.44488 | 957408.3 | 99.99908 | -0.01565296 | 1.528945 |  | 854.4567 | 37.00009
3¦49 | 674.693 | 98.00598 | [5 empty] | 82.52586 | 977419.9 | 100.0008 | -0.0002750149 | 1.528946 |  | 825.2516 | 37.00005
3¦50 | 676.693 | 100.006 | [5 empty] | 81.7005 | 997431.1 | 99.99868 | -0.007183193 | 1.528946 |  | 817.0158 | 37.00005
3¦51 | 678.693 | 102.006 | [5 empty] | 83.93739 | 1017442.2 | 100.0108 | -0.01100756 | 1.528946 |  | 839.2831 | 37.00005
3¦52 | 680.693 | 104.006 | [5 empty] | 89.96506 | 1037451.4 | 99.96696 | 0.01713285 | 1.528947 |  | 899.9479 | 36.99999
3¦53 | 682.693 | 106.006 | [5 empty] | 92.17406 | 1057463.4 | 100.0061 | -0.01786263 | 1.528946 |  | 921.6846 | 37.00002
3¦54 | 684.693 | 108.006 | [5 empty] | 79.6375 | 1077475.9 | 100.021 | -0.01850132 | 1.528947 |  | 796.2079 | 36.99999
3¦55 | 686.693 | 110.006 | [5 empty] | 72.62353 | 1097487.5 | 100.0079 | -0.01834781 | 1.528948 |  | 726.1776 | 36.99996
3¦56 | 688.693 | 112.006 | [5 empty] | 79.67498 | 1117498.7 | 100.0013 | -0.01201373 | 1.528949 |  | 796.7392 | 36.99993
3¦57 | 690.693 | 114.006 | [5 empty] | 92.68401 | 1137508.1 | 100.0365 | 0.001065742 | 1.52895 |  | 926.5021 | 36.99984
3¦58 | 692.693 | 116.006 | [5 empty] | 76.46065 | 1157520.6 | 99.99579 | 0.01493394 | 1.52895 |  | 764.6387 | 36.99984
3¦59 | 694.693 | 118.006 | [5 empty] | 75.43034 | 1177532.9 | 99.99661 | 0.003572821 | 1.528949 |  | 754.3289 | 36.99987
3¦60 | 696.693 | 120.006 | [5 empty] | 72.72869 | 1197544.8 | 100.0023 | -0.001402048 | 1.528949 |  | 727.2702 | 36.9999
3¦61 | 698.693 | 122.006 | [5 empty] | 75.18875 | 1217554.9 | 100.0051 | 0.009854866 | 1.52895 |  | 751.849 | 36.99984
3¦62 | 700.693 | 124.006 | [5 empty] | 76.4031 | 1237566.8 | 100.0116 | -0.00351196 | 1.528949 |  | 763.9425 | 36.9999
3¦63 | 702.693 | 126.006 | [5 empty] | 78.72022 | 1257577.7 | 100.0065 | 0.003496529 | 1.528949 |  | 787.1507 | 36.9999
3¦64 | 704.693 | 128.006 | [5 empty] | 77.05002 | 1277588.9 | 99.99799 | -0.003991211 | 1.52895 |  | 770.5157 | 36.99987
3¦65 | 706.693 | 130.006 | [5 empty] | 79.68145 | 1297601.0 | 100.0105 | -0.008182579 | 1.528948 |  | 796.7308 | 36.99993
3¦66 | 708.693 | 132.006 | [5 empty] | 77.978 | 1317612.6 | 100.0284 | -0.01314789 | 1.528948 |  | 779.5583 | 36.99993
3¦67 | 710.693 | 134.006 | [5 empty] | 64.50664 | 1337626.0 | 99.99931 | -0.001213635 | 1.528948 |  | 645.0708 | 36.99996
3¦68 | 712.693 | 136.006 | [5 empty] | 65.85261 | 1357637.4 | 99.99488 | 0.001013418 | 1.528947 |  | 658.5598 | 36.99999
3¦69 | 714.693 | 138.006 | [5 empty] | 64.72549 | 1377650.4 | 99.99858 | -0.00407215 | 1.528947 |  | 647.2641 | 37.00002
3¦70 | 716.693 | 140.006 | [5 empty] | 64.9773 | 1397663.3 | 100.0178 | -0.01064247 | 1.528946 |  | 649.6573 | 37.00002
3¦71 | 718.693 | 142.006 | [5 empty] | 65.80961 | 1417674.9 | 100.0191 | -0.006434073 | 1.528946 |  | 657.9704 | 37.00005
3¦72 | 720.693 | 144.006 | [5 empty] | 67.75894 | 1437686.1 | 100.0028 | -0.005015339 | 1.528945 |  | 677.5708 | 37.00009
3¦73 | 722.693 | 146.006 | [5 empty] | 65.56431 | 1457697.0 | 99.99736 | -0.01659231 | 1.528946 |  | 655.6604 | 37.00002
3¦74 | 724.693 | 148.006 | [5 empty] | 65.90108 | 1477659.2 | 100.0055 | -0.0009799612 | 1.528997 |  | 658.9749 | 36.99999
3¦75 | 726.693 | 150.006 | [5 empty] | 63.87457 | 1497670.5 | 100.0083 | -0.005993135 | 1.528997 |  | 638.6929 | 37.00002
3¦76 | 728.693 | 152.006 | [5 empty] | 63.78455 | 1517681.0 | 100.0038 | -0.00888173 | 1.528997 |  | 637.821 | 37.00002
3¦77 | 730.693 | 154.006 | [5 empty] | 63.19266 | 1537742.2 | 100.0006 | -0.004603177 | 1.528946 |  | 631.9227 | 37.00002
3¦78 | 732.693 | 156.006 | [5 empty] | 63.6336 | 1557752.1 | 100.0114 | 0.0004843095 | 1.528948 |  | 636.2637 | 36.99996
3¦79 | 734.689 | 158.002 | [5 empty] | 64.87307 | 1577662.4 | 100.0022 | -0.004156705 | 1.528997 |  | 648.7166 | 36.99999
3¦80 | 736.689 | 160.002 | [5 empty] | 65.21819 | 1597673.2 | 100.0084 | -0.004688152 | 1.528997 |  | 652.1271 | 37.00002
3¦81 | 738.689 | 162.002 | [5 empty] | 63.75804 | 1617683.5 | 100.0006 | -0.005690494 | 1.528997 |  | 637.5764 | 36.99999
3¦82 | 740.689 | 164.002 | [5 empty] | 62.29457 | 1637697.9 | 99.99908 | 0.001435683 | 1.528996 |  | 622.9514 | 37.00005
3¦83 | 742.689 | 166.002 | [5 empty] | 62.56105 | 1657708.0 | 100.0006 | -0.001081852 | 1.528996 |  | 625.6067 | 37.00002
3¦84 | 744.689 | 168.002 | [5 empty] | 63.35551 | 1677772.9 | 100.0115 | -0.000625845 | 1.528947 |  | 633.4819 | 36.99999
3¦85 | 746.689 | 170.002 | [5 empty] | 62.7085 | 1697784.2 | 100.0099 | -0.003863969 | 1.528947 |  | 627.0229 | 37.00002
3¦86 | 748.689 | 172.002 | [5 empty] | 62.29434 | 1717796.3 | 100.0003 | 0.0005135364 | 1.528946 |  | 622.9413 | 37.00005
3¦87 | 750.689 | 174.002 | [5 empty] | 61.86005 | 1737807.0 | 100.0125 | -0.0009781731 | 1.528947 |  | 618.5229 | 37.00002
3¦88 | 752.689 | 176.002 | [5 empty] | 61.96357 | 1757818.0 | 100.0023 | -0.002378461 | 1.528947 |  | 619.6216 | 36.99999
3¦89 | 754.689 | 178.002 | [5 empty] | 62.76578 | 1777830.1 | 100.0094 | -0.002096493 | 1.528946 |  | 627.5988 | 37.00005
3¦90 | 756.689 | 180.002 | [5 empty] | 63.47826 | 1797842.0 | 100.0031 | 0.006771204 | 1.528945 |  | 634.7627 | 37.00009
3¦91 | 758.689 | 182.002 | [5 empty] | 62.45055 | 1817852.7 | 100.0033 | 0.003660249 | 1.528946 |  | 624.4846 | 37.00002
3¦92 | 760.689 | 184.002 | [5 empty] | 62.29695 | 1837862.9 | 100.018 | 0.00101269 | 1.528947 |  | 622.8576 | 36.99999
3¦93 | 762.689 | 186.002 | [5 empty] | 61.64571 | 1857875.6 | 100.0087 | 0.004283611 | 1.528946 |  | 616.4032 | 37.00005
3¦94 | 764.689 | 188.002 | [5 empty] | 61.82461 | 1877886.5 | 100.0095 | 0.002705143 | 1.528946 |  | 618.1875 | 37.00002
3¦95 | 766.689 | 190.002 | [5 empty] | 60.99893 | 1897898.2 | 100.0006 | 0.002465274 | 1.528946 |  | 609.9855 | 37.00002
3¦96 | 768.689 | 192.002 | [5 empty] | 60.18277 | 1917912.1 | 100.0016 | 9.255289e-05 | 1.528946 |  | 601.8178 | 37.00005
3¦97 | 770.689 | 194.002 | [5 empty] | 60.35482 | 1937923.0 | 100.0038 | -0.001431457 | 1.528946 |  | 603.5253 | 37.00005
3¦98 | 772.689 | 196.002 | [5 empty] | 60.78555 | 1957932.6 | 100.011 | 0.00197982 | 1.528947 |  | 607.7885 | 36.99999
3¦99 | 774.689 | 198.002 | [5 empty] | 60.17608 | 1977942.2 | 100.0016 | 0.004284914 | 1.528949 |  | 601.7512 | 36.99993
3¦100 | 776.689 | 200.002 | [5 empty] | 60.62703 | 1997954.3 | 100.0041 | 0.00159542 | 1.528948 |  | 606.2455 | 36.99996
4¦1 | 810.384 | 33.00995 | [5 empty] | 62.00179 | 2322557.4 | 100.005 | 0.003254993 | 1.528935 |  | 619.987 | 37.00106
4¦2 | 843.425 | 66.05096 | [5 empty] | 60.81599 | 2630731.4 | 92.86566 | 0.007755035 | 1.528991 |  | 654.8814 | 37.00106
4¦3 | 876.46 | 99.086 | [5 empty] | 58.56813 | 2915147.3 | 85.73074 | 0.009488441 | 1.528991 |  | 683.1637 | 37.00106
4¦4 | 909.481 | 132.107 | [5 empty] | 59.32118 | 3175943.75 | 78.59644 | -0.002832986 | 1.528935 |  | 754.7566 | 37.00106
4¦5 | 942.496 | 165.1219 | [5 empty] | 51.6084 | 3413253.125 | 71.46033 | -0.000624849 | 1.528935 |  | 722.1966 | 37.00106
4¦6 | 975.526 | 198.152 | [5 empty] | 45.17238 | 3626976.2 | 64.32557 | 0.00235883 | 1.528935 |  | 702.2461 | 37.00106
4¦7 | 1008.567 | 231.193 | [5 empty] | 45.77353 | 3817178.9 | 57.18711 | -0.003040423 | 1.528935 |  | 800.417 | 37.00106
4¦8 | 1041.582 | 264.208 | [5 empty] | 43.40775 | 3983660.5 | 50.0501 | -0.001474777 | 1.528962 |  | 867.286 | 37.00106
4¦9 | 1074.612 | 297.238 | [5 empty] | 42.21572 | 4126569.9 | 42.91679 | -0.001589192 | 1.528935 |  | 983.6644 | 37.00106
4¦10 | 1107.643 | 330.2689 | [5 empty] | 41.60971 | 4246036.3 | 35.78092 | 0.001662702 | 1.528935 |  | 1162.902 | 37.00106
4¦11 | 1140.663 | 363.2889 | [5 empty] | 40.66994 | 4341819.1 | 28.64505 | 0.003257289 | 1.52895 |  | 1419.789 | 37.00106
4¦12 | 1173.679 | 396.3049 | [5 empty] | 38.93189 | 4413966.4 | 21.50741 | -0.003540124 | 1.528935 |  | 1810.162 | 37.00106