## _10_0St_kC_CL_recovery_6.rwd
SegIndex | t in s | t_seg in s | G' in Pa | G" in Pa | f in Hz | ω in rad/s | tan(δ) in - | τ in Pa | ɣ in % | ɣ̇ in 1/s | Fn in N | h in mm | ¦η*¦ in mPas | η in mPas | T in °C
1¦1 | 9.356 | 1.04 | [5 empty] | 0 | -0.3753569 | -0.0004138428 | -0.00664582 | 72.45172 |  | 0 | 37.00057
1¦2 | 10.386 | 2.07 | [5 empty] | 0 | -0.421796 | -0.000498028 | -0.00179716 | 69.89281 |  | 0 | 37.0007
1¦3 | 11.421 | 3.105 | [5 empty] | 0 | -0.4736346 | -0.0005028295 | -0.001445305 | 67.31981 |  | 0 | 37.00073
1¦4 | 12.456 | 4.14 | [5 empty] | 0 | -0.5333232 | -0.0006405976 | -0.006475036 | 64.75021 |  | 0 | 37.00079
1¦5 | 13.491 | 5.175 | [5 empty] | 0 | -0.5943909 | -0.0005508498 | -0.002526252 | 62.17676 |  | 0 | 37.00094
1¦6 | 14.526 | 6.21 | [5 empty] | 0 | -0.6582171 | -0.0006720183 | 0.0009691594 | 59.60706 |  | 0 | 37.001
1¦7 | 15.561 | 7.245 | [5 empty] | 0 | -0.7258436 | -0.0006317144 | 0.0005989949 | 57.03486 |  | 0 | 37.00103
1¦8 | 16.596 | 8.280001 | [5 empty] | 0 | -0.793338 | -0.0006635351 | 0.0001763526 | 54.46266 |  | 0 | 37.00103
1¦9 | 17.631 | 9.315001 | [5 empty] | 0 | -0.8665401 | -0.0007362759 | 0.003100174 | 51.89225 |  | 0 | 37.00109
1¦10 | 18.666 | 10.35 | [5 empty] | 0 | -0.9379081 | -0.0006546023 | 0.003189479 | 49.31911 |  | 0 | 37.00115
1¦11 | 19.701 | 11.385 | [5 empty] | 0 | -1.013531 | -0.0007856733 | 0.001089165 | 46.74941 |  | 0 | 37.00112
1¦12 | 20.731 | 12.415 | [5 empty] | 0 | -1.088846 | -0.000790628 | -0.003937638 | 44.19046 |  | 0 | 37.00112
1¦13 | 21.766 | 13.45 | [5 empty] | 0 | -1.165907 | -0.0007102698 | -0.005135602 | 41.61721 |  | 0 | 37.00109
1¦14 | 22.801 | 14.485 | [5 empty] | 0 | -1.243555 | -0.0007991836 | -0.002299654 | 39.04705 |  | 0 | 37.00112
1¦15 | 23.836 | 15.52 | [5 empty] | 0 | -1.323609 | -0.0007379402 | -0.00342842 | 36.4746 |  | 0 | 37.00112
1¦16 | 24.871 | 16.555 | [5 empty] | 0 | -1.401785 | -0.0007647398 | -0.009408117 | 33.90341 |  | 0 | 37.00109
1¦17 | 25.906 | 17.59 | [5 empty] | 0 | -1.484011 | -0.0008128993 | -0.01068981 | 31.33306 |  | 0 | 37.00103
1¦18 | 26.941 | 18.625 | [5 empty] | 0 | -1.563156 | -0.0007197687 | -0.00770525 | 28.75941 |  | 0 | 37.00097
1¦19 | 27.976 | 19.66 | [5 empty] | 0 | -1.645044 | -0.0008374265 | -0.006546616 | 26.19036 |  | 0 | 37.001
1¦20 | 29.011 | 20.695 | [5 empty] | 0 | -1.726492 | -0.0007266048 | -0.01205416 | 23.61716 |  | 0 | 37.00106
1¦21 | 30.046 | 21.73 | [5 empty] | 0 | -1.805226 | -0.0007930479 | -0.008728848 | 21.04621 |  | 0 | 37.00106
1¦22 | 31.076 | 22.76 | [5 empty] | 0 | -1.884444 | -0.0007979071 | -0.003838326 | 18.48796 |  | 0 | 37.001
1¦23 | 32.111 | 23.795 | [5 empty] | 0 | -1.965334 | -0.0007554855 | -0.002399392 | 15.91571 |  | 0 | 37.00097
1¦24 | 33.146 | 24.83 | [5 empty] | 0 | -2.042835 | -0.0007481646 | -0.005205029 | 13.34391 |  | 0 | 37.00097
1¦25 | 34.181 | 25.865 | [5 empty] | 0 | -2.123301 | -0.000812798 | -0.001772478 | 10.77346 |  | 0 | 37.00094
1¦26 | 35.216 | 26.9 | [5 empty] | 0 | -2.201623 | -0.0007134028 | 0.005385931 | 8.199957 |  | 0 | 37.00094
1¦27 | 36.251 | 27.935 | [5 empty] | 0 | -2.282455 | -0.0008163505 | 0.007921156 | 5.630808 |  | 0 | 37.00091
1¦28 | 37.286 | 28.97 | [5 empty] | 0 | -2.365561 | -0.0007837021 | 0.004193224 | 3.057309 |  | 0 | 37.00082
1¦29 | 37.951 | 29.635 | [5 empty] | 0 | -2.391004 | 0.0005382851 | 1.602827 | 1.40636 |  | 0 | 37.00079
2¦1 | 177.293 | 59.992 | 5269.243 | 341.0623 | 0.1 | 0.6283185 | 0.06472716 | 4.99999 | 0.0946941 | 0.0005949806 | 0.536599 | 1.254412 | 8403808.6 |  | 37.00192
2¦2 | 224.941 | 107.64 | 5250.04 | 311.2222 | 0.1258925 | 0.7910062 | 0.05928038 | 5.000111 | 0.09507592 | 0.0007520564 | 0.4606661 | 1.254391 | 6648817.9 |  | 37.00082
2¦3 | 262.788 | 145.487 | 5215.687 | 291.5175 | 0.1584893 | 0.9958177 | 0.05589248 | 5.00011 | 0.09572437 | 0.0009532402 | 0.4242928 | 1.254377 | 5245767.1 |  | 37.00005
2¦4 | 292.849 | 175.548 | 5225.291 | 286.0936 | 0.1995262 | 1.25366 | 0.05475151 | 4.999923 | 0.0955551 | 0.001197936 | 0.3972474 | 1.254377 | 4174270.5 |  | 37.00146
2¦5 | 316.725 | 199.424 | 5246.179 | 278.8904 | 0.2511886 | 1.578265 | 0.05316085 | 5.000005 | 0.09518914 | 0.001502337 | 0.3738782 | 1.254377 | 3328710.9 |  | 37.00137
2¦6 | 335.688 | 218.387 | 5262.92 | 279.1672 | 0.3162278 | 1.986918 | 0.05304432 | 4.999831 | 0.09489654 | 0.001885516 | 0.3508023 | 1.254376 | 2652510.3 |  | 37.00347
2¦7 | 350.748 | 233.447 | 5293.274 | 281.5347 | 0.3981072 | 2.501381 | 0.0531875 | 4.999962 | 0.09437063 | 0.002360569 | 0.3371378 | 1.25432 | 2119131.3 |  | 37.00204
2¦8 | 382.663 | 265.362 | 5324.836 | 283.0437 | 0.5011872 | 3.149052 | 0.05315523 | 4.999742 | 0.0938331 | 0.002954853 | 0.3086962 | 1.254321 | 1693320.1 |  | 37.00002
2¦9 | 408.01 | 290.709 | 5358.309 | 286.4258 | 0.6309574 | 3.964422 | 0.05345488 | 5.000002 | 0.09329215 | 0.003698495 | 0.2962002 | 1.254321 | 1353528.7 |  | 36.99911
2¦10 | 428.143 | 310.842 | 5391.444 | 297.6035 | 0.7943283 | 4.990912 | 0.05519927 | 5.000188 | 0.09277686 | 0.004630412 | 0.2769463 | 1.254322 | 1081896.7 |  | 36.99914
2¦11 | 444.131 | 326.83 | 5432.413 | 308.9106 | 1 | 6.283185 | 0.05686441 | 4.99959 | 0.09215876 | 0.005790506 | 0.2620771 | 1.254322 | 865992.1 |  | 37.0006
2¦12 | 456.83 | 339.529 | 5473.463 | 315.4451 | 1.258925 | 7.910062 | 0.05763168 | 4.999375 | 0.09161683 | 0.007246948 | 0.2515807 | 1.254321 | 693110.4 |  | 36.99886
2¦13 | 466.914 | 349.613 | 5518.187 | 327.833 | 1.584893 | 9.958179 | 0.05940964 | 5.000017 | 0.09112337 | 0.009074228 | 0.2431244 | 1.254323 | 555113.2 |  | 37.00094
2¦14 | 474.922 | 357.621 | 5562.745 | 337.125 | 1.995263 | 12.5366 | 0.06060424 | 4.99907 | 0.09075664 | 0.0113778 | 0.2360808 | 1.254321 | 444534.3 |  | 36.9988
2¦15 | 481.282 | 363.981 | 5605.188 | 351.6163 | 2.511886 | 15.78265 | 0.06273057 | 4.998742 | 0.09066332 | 0.01430907 | 0.2292899 | 1.254322 | 355846.9 |  | 36.99966
2¦16 | 486.33 | 369.029 | 5652.556 | 364.6515 | 3.162278 | 19.86918 | 0.06451087 | 4.998501 | 0.09085728 | 0.01805259 | 0.2285271 | 1.254273 | 285080 |  | 37.00033
2¦17 | 490.339 | 373.038 | 5703.022 | 378.7646 | 3.981072 | 25.01381 | 0.06641472 | 4.998065 | 0.09158308 | 0.02290842 | 0.2222942 | 1.254272 | 228497.2 |  | 37.00005
2¦18 | 497.711 | 380.41 | 5758.659 | 398.331 | 5.011873 | 31.49053 | 0.06917082 | 4.997566 | 0.09318238 | 0.02934362 | 0.216257 | 1.254291 | 183306.5 |  | 36.9984375
2¦19 | 503.565 | 386.264 | 5814.386 | 416.5168 | 6.309575 | 39.64423 | 0.07163563 | 4.996894 | 0.0964514 | 0.03823741 | 0.213863 | 1.254276 | 147040 |  | 36.99929
2¦20 | 508.213 | 390.912 | 5862.229 | 436.8854 | 7.943282 | 49.90911 | 0.07452555 | 4.995984 | 0.1029911 | 0.05140197 | 0.2137058 | 1.254274 | 117783.8 |  | 36.99999
2¦21 | 511.903 | 394.602 | 5908.311 | 454.2801 | 10 | 62.83185 | 0.07688827 | 4.995008 | 0.1162148 | 0.07301992 | 0.2118086 | 1.254272 | 94311.23 |  | 37.00009
2¦22 | 514.831 | 397.53 | 5935.888 | 466.7751 | 12.58926 | 79.10064 | 0.07863618 | 4.993621 | 0.1478176 | 0.1169247 | 0.2100487 | 1.254275 | 75273.88 |  | 36.99914
2¦23 | 517.155 | 399.854 | 5968.565 | 471.5384 | 15.84893 | 99.58179 | 0.07900367 | 4.991934 | 0.2593196 | 0.258235 | 0.2090429 | 1.254275 | 60123.07 |  | 36.99923
2¦24 | 518.999 | 401.698 | 5960.413 | 455.1104 | 19.95262 | 125.366 | 0.07636365 | 4.989801 | 0.6689579 | 0.8386459 | 0.212214 | 1.254272 | 47682.48 |  | 36.99972
2¦25 | 521.775 | 404.474 | 5995.105 | 367.8899 | 25.11887 | 157.8265 | 0.06135635 | 4.987051 | 0.1151493 | 0.1817361 | 0.2084121 | 1.254275 | 38056.87 |  | 36.99938
2¦26 | 523.98 | 406.679 | 5834.978 | 171.3067 | 31.62278 | 198.6918 | 0.02937361 | 4.983582 | 0.04746483 | 0.09430871 | 0.2049721 | 1.254275 | 29379.64 |  | 36.99938
2¦27 | 525.728 | 408.427 | 5675.379 | 120.1313 | 39.81073 | 250.1382 | 0.0211635 | 4.978993 | 0.02464279 | 0.06164104 | 0.2013343 | 1.254275 | 22694.06 |  | 37.00024
2¦28 | 527.114 | 409.813 | 4438.881 | 205.1635 | 50.11873 | 314.9053 | 0.04938424 | 4.973032 | 0.01359885 | 0.04282349 | 0.2006827 | 1.254274 | 14110.97 |  | 37.00045
2¦29 | 528.212 | 410.911 | 2170.16 | 742.0363 | 63.09573 | 396.4421 | 0.5221221 | 4.965878 | 0.007888745 | 0.03127431 | 0.1994559 | 1.254275 | 5785.246 |  | 36.99911
2¦30 | 529.082 | 411.781 | 1121.728 | 3724.831 | 79.43284 | 499.0912 | 3.418607 | 4.955884 | 0.004763435 | 0.02377389 | 0.1988912 | 1.254275 | 7794.304 |  | 36.9988
2¦31 | 529.772 | 412.471 | 753.7101 | 6716.039 | 100 | 628.3185 | 9.537313 | 4.944338 | 0.002901091 | 0.01822809 | 0.195677 | 1.254275 | 10756.01 |  | 36.99868
3¦1 | 535.009 | 2.004944 | [5 empty] | 756.9315 | 16777.93 | 101.0346 | 0.1560651 | 1.254274 |  | 7491.807 | 36.99996
3¦2 | 537.009 | 4.004944 | [5 empty] | 359.5283 | 36833.91 | 100.0429 | -0.2068741 | 1.254275 |  | 3593.743 | 36.99993
3¦3 | 539.009 | 6.004944 | [5 empty] | 293.9492 | 56853 | 100.0885 | -0.06349691 | 1.254275 |  | 2936.893 | 36.99996
3¦4 | 541.009 | 8.004944 | [5 empty] | 241.4585 | 76870.82 | 99.96951 | -0.1802096 | 1.254273 |  | 2415.322 | 37.00005
3¦5 | 543.009 | 10.00494 | [5 empty] | 236.7149 | 96882.37 | 100.007 | 0.04112297 | 1.254274 |  | 2366.984 | 37.00002
3¦6 | 545.009 | 12.00494 | [5 empty] | 205.9332 | 116896.6 | 99.99059 | -0.05372772 | 1.254274 |  | 2059.525 | 36.99999
3¦7 | 547.009 | 14.00494 | [5 empty] | 211.8763 | 136905.4 | 100.0017 | -0.03291067 | 1.254273 |  | 2118.726 | 37.00002
3¦8 | 549.009 | 16.00494 | [5 empty] | 171.5165 | 156922.1 | 99.98695 | -0.05403211 | 1.254273 |  | 1715.389 | 37.00002
3¦9 | 551.009 | 18.00494 | [5 empty] | 185.0623 | 176931.8 | 99.98202 | -0.04698633 | 1.254273 |  | 1850.956 | 37.00002
3¦10 | 553.009 | 20.00494 | [5 empty] | 181.4419 | 196942.2 | 99.99236 | -0.05134598 | 1.254274 |  | 1814.557 | 36.99999
3¦11 | 555.009 | 22.00494 | [5 empty] | 163.1481 | 216955.7 | 100.0316 | -0.08372927 | 1.254274 |  | 1630.966 | 36.99999
3¦12 | 557.009 | 24.00494 | [5 empty] | 149.4339 | 236967.2 | 99.9807 | -0.01807882 | 1.254275 |  | 1494.627 | 36.99993
3¦13 | 559.009 | 26.00494 | [5 empty] | 147.69 | 256977.5 | 99.98403 | -0.0004994227 | 1.254274 |  | 1477.136 | 36.99999
3¦14 | 561.009 | 28.00494 | [5 empty] | 144.5168 | 276987.7 | 100.0037 | -0.002081835 | 1.254276 |  | 1445.114 | 36.9999
3¦15 | 563.009 | 30.00494 | [5 empty] | 139.1095 | 296999 | 100.0027 | -0.03457397 | 1.254275 |  | 1391.057 | 36.99993
3¦16 | 565.009 | 32.00494 | [5 empty] | 134.8309 | 317009.7 | 99.98981 | -0.0143902 | 1.254274 |  | 1348.446 | 36.99996
3¦17 | 567.009 | 34.00494 | [5 empty] | 131.9066 | 337020 | 99.99329 | -0.02496862 | 1.254274 |  | 1319.155 | 36.99996
3¦18 | 569.009 | 36.00494 | [5 empty] | 129.7094 | 357030.4 | 100.0041 | -0.003521133 | 1.254275 |  | 1297.041 | 36.99993
3¦19 | 571.009 | 38.00494 | [5 empty] | 124.4524 | 377041.5 | 100.0076 | -0.02589227 | 1.254275 |  | 1244.429 | 36.99996
3¦20 | 573.009 | 40.00494 | [5 empty] | 123.7081 | 397051.8 | 100.0107 | -0.02187433 | 1.254274 |  | 1236.948 | 36.99999
3¦21 | 575.009 | 42.00494 | [5 empty] | 116.2644 | 417062.5 | 100.0137 | -0.03580322 | 1.254275 |  | 1162.485 | 36.99996
3¦22 | 577.009 | 44.00494 | [5 empty] | 114.587 | 437073 | 100.0086 | -0.03483737 | 1.254275 |  | 1145.772 | 36.99996
3¦23 | 579.009 | 46.00494 | [5 empty] | 109.5714 | 457083.3 | 99.98961 | -0.02575586 | 1.254275 |  | 1095.828 | 36.99993
3¦24 | 581.009 | 48.00494 | [5 empty] | 110.9399 | 477092.7 | 99.99432 | -0.0347656 | 1.254276 |  | 1109.462 | 36.9999
3¦25 | 583.009 | 50.00494 | [5 empty] | 100.9682 | 497103.7 | 99.98384 | -0.03093407 | 1.254277 |  | 1009.845 | 36.99984
3¦26 | 585.009 | 52.00494 | [5 empty] | 102.2812 | 517114.5 | 100.0022 | -0.04865466 | 1.254276 |  | 1022.789 | 36.9999
3¦27 | 587.009 | 54.00494 | [5 empty] | 103.6979 | 537124.2 | 100.0002 | -0.02528511 | 1.254275 |  | 1036.976 | 36.99993
3¦28 | 589.009 | 56.00494 | [5 empty] | 97.19546 | 557135.2 | 100.0037 | -0.04517837 | 1.254276 |  | 971.9182 | 36.99993
3¦29 | 591.009 | 58.00494 | [5 empty] | 94.8948 | 577145.7 | 99.99934 | -0.0404096 | 1.254276 |  | 948.9542 | 36.9999
3¦30 | 593.009 | 60.00494 | [5 empty] | 93.82108 | 597158.2 | 100.005 | -0.04889856 | 1.254275 |  | 938.164 | 36.99996
3¦31 | 595.009 | 62.00494 | [5 empty] | 90.82501 | 617168.8 | 100.0017 | -0.04651333 | 1.254274 |  | 908.2347 | 36.99996
3¦32 | 597.009 | 64.00494 | [5 empty] | 90.30923 | 637179.1 | 100.0089 | -0.03636262 | 1.254274 |  | 903.012 | 36.99999
3¦33 | 599.009 | 66.00494 | [5 empty] | 88.57352 | 657189 | 100.0066 | -0.05703311 | 1.254275 |  | 885.6764 | 36.99996
3¦34 | 601.009 | 68.00494 | [5 empty] | 84.7079 | 677199.6 | 99.99562 | -0.05166067 | 1.254275 |  | 847.1161 | 36.99996
3¦35 | 603.01 | 70.00598 | [5 empty] | 84.42437 | 697237.1 | 100.0063 | -0.04939612 | 1.254225 |  | 844.1908 | 36.99993
3¦36 | 605.01 | 72.00598 | [5 empty] | 82.84282 | 717249.1 | 100.0002 | -0.05174807 | 1.254224 |  | 828.4268 | 37.00002
3¦37 | 607.01 | 74.00598 | [5 empty] | 85.00741 | 737259.6 | 99.98434 | -0.05003515 | 1.254223 |  | 850.2072 | 37.00002
3¦38 | 609.01 | 76.00598 | [5 empty] | 82.20533 | 757270.6 | 99.99448 | -0.05111917 | 1.254224 |  | 822.0987 | 36.99999
3¦39 | 611.01 | 78.00598 | [5 empty] | 87.9046 | 777280.5 | 100.0126 | -0.05266216 | 1.254224 |  | 878.9353 | 36.99999
3¦40 | 613.01 | 80.00598 | [5 empty] | 89.25898 | 797290.9 | 99.98649 | -0.05608749 | 1.254224 |  | 892.7104 | 36.99999
3¦41 | 615.01 | 82.00598 | [5 empty] | 88.16654 | 817301.3 | 99.98959 | -0.04253126 | 1.254225 |  | 881.7572 | 36.99996
3¦42 | 617.01 | 84.00598 | [5 empty] | 83.9995 | 837312.3 | 100.022 | -0.05132315 | 1.254226 |  | 839.81 | 36.99987
3¦43 | 619.01 | 86.00598 | [5 empty] | 83.85553 | 857322.9 | 100.0113 | -0.04432325 | 1.254226 |  | 838.4606 | 36.9999
3¦44 | 621.01 | 88.00598 | [5 empty] | 79.25488 | 877335.2 | 100.0066 | -0.04411234 | 1.254225 |  | 792.4964 | 36.99993
3¦45 | 623.01 | 90.00598 | [5 empty] | 79.20473 | 897346.2 | 100.0017 | -0.04336226 | 1.254225 |  | 792.0341 | 36.99996
3¦46 | 625.01 | 92.00598 | [5 empty] | 79.20667 | 917356.9 | 100.0179 | -0.0437342 | 1.254225 |  | 791.925 | 36.99993
3¦47 | 627.01 | 94.00598 | [5 empty] | 78.01857 | 937368.2 | 99.99522 | -0.03736264 | 1.254224 |  | 780.223 | 36.99996
3¦48 | 629.01 | 96.00598 | [5 empty] | 79.55851 | 957378.7 | 99.99539 | -0.05226186 | 1.254224 |  | 795.6218 | 36.99996
3¦49 | 631.01 | 98.00598 | [5 empty] | 83.25433 | 977388.9 | 100.0041 | -0.06337936 | 1.254225 |  | 832.5089 | 36.99996
3¦50 | 633.01 | 100.006 | [5 empty] | 84.76483 | 997399.7 | 100.0077 | -0.06671443 | 1.254225 |  | 847.5831 | 36.99996
3¦51 | 635.01 | 102.006 | [5 empty] | 87.2786 | 1017411.0 | 99.99815 | -0.05481898 | 1.254225 |  | 872.8022 | 36.99993
3¦52 | 637.01 | 104.006 | [5 empty] | 91.29038 | 1037422.0 | 100.0019 | -0.06526247 | 1.254225 |  | 912.8864 | 36.99996
3¦53 | 639.01 | 106.006 | [5 empty] | 92.07075 | 1057433.8 | 100.0097 | -0.06745137 | 1.254223 |  | 920.6182 | 37.00002
3¦54 | 641.01 | 108.006 | [5 empty] | 91.64523 | 1077445.0 | 100.0017 | -0.06306265 | 1.254223 |  | 916.4366 | 37.00005
3¦55 | 643.01 | 110.006 | [5 empty] | 91.24069 | 1097455.6 | 99.98722 | -0.05462897 | 1.254223 |  | 912.5235 | 37.00002
3¦56 | 645.01 | 112.006 | [5 empty] | 91.86047 | 1117466.6 | 100.011 | -0.06233888 | 1.254223 |  | 918.5034 | 37.00002
3¦57 | 647.01 | 114.006 | [5 empty] | 91.98296 | 1137476.7 | 100.0175 | -0.0588737 | 1.254224 |  | 919.669 | 36.99999
3¦58 | 649.01 | 116.006 | [5 empty] | 92.86059 | 1157487.9 | 99.9908 | -0.05145369 | 1.254223 |  | 928.6913 | 37.00005
3¦59 | 651.01 | 118.006 | [5 empty] | 93.43189 | 1177498.4 | 99.99413 | -0.0185567 | 1.254223 |  | 934.3738 | 37.00002
3¦60 | 653.01 | 120.006 | [5 empty] | 95.15054 | 1197509.7 | 100.0147 | -0.01984528 | 1.254223 |  | 951.3652 | 37.00005
3¦61 | 655.01 | 122.006 | [5 empty] | 96.48672 | 1217520.3 | 99.99651 | -0.03199337 | 1.254222 |  | 964.9009 | 37.00005
3¦62 | 657.01 | 124.006 | [5 empty] | 98.82042 | 1237530.1 | 100.0009 | -0.0288545 | 1.254223 |  | 988.1958 | 37.00002
3¦63 | 659.01 | 126.006 | [5 empty] | 97.29643 | 1257543.5 | 100.0032 | -0.0294169 | 1.254221 |  | 972.9335 | 37.00015
3¦64 | 661.01 | 128.006 | [5 empty] | 98.24121 | 1277554.2 | 100.0087 | -0.05020632 | 1.254221 |  | 982.3271 | 37.00015
3¦65 | 663.01 | 130.006 | [5 empty] | 96.73257 | 1297564.1 | 100.0027 | -0.04083649 | 1.254222 |  | 967.2991 | 37.00009
3¦66 | 665.01 | 132.006 | [5 empty] | 97.38968 | 1317575.5 | 99.99393 | -0.04611725 | 1.254221 |  | 973.9559 | 37.00012
3¦67 | 667.01 | 134.006 | [5 empty] | 99.91264 | 1337587.2 | 100.0117 | -0.04893971 | 1.25422 |  | 999.01 | 37.00018
3¦68 | 669.01 | 136.006 | [5 empty] | 98.6647 | 1357598.1 | 99.99972 | -0.04777678 | 1.25422 |  | 986.6498 | 37.00018
3¦69 | 671.01 | 138.006 | [5 empty] | 98.02635 | 1377608.2 | 99.99415 | -0.04287963 | 1.254221 |  | 980.3209 | 37.00012
3¦70 | 673.01 | 140.006 | [5 empty] | 97.16505 | 1397618.8 | 100.0031 | -0.04441034 | 1.254222 |  | 971.6204 | 37.00009
3¦71 | 675.01 | 142.006 | [5 empty] | 97.30945 | 1417631.8 | 100.0127 | -0.04737165 | 1.254222 |  | 972.9709 | 37.00012
3¦72 | 677.01 | 144.006 | [5 empty] | 98.21837 | 1437641.9 | 100.0073 | -0.04959522 | 1.254222 |  | 982.1117 | 37.00009
3¦73 | 679.01 | 146.006 | [5 empty] | 97.85891 | 1457653.5 | 99.9995 | -0.04484364 | 1.254221 |  | 978.594 | 37.00012
3¦74 | 681.01 | 148.006 | [5 empty] | 97.6411 | 1477663.7 | 100.009 | -0.04500258 | 1.254222 |  | 976.3234 | 37.00009
3¦75 | 683.01 | 150.006 | [5 empty] | 96.52655 | 1497674.7 | 100.0026 | -0.04578171 | 1.254222 |  | 965.2399 | 37.00009
3¦76 | 685.01 | 152.006 | [5 empty] | 95.91417 | 1517686.3 | 99.99975 | -0.04887532 | 1.254222 |  | 959.1441 | 37.00012
3¦77 | 687.01 | 154.006 | [5 empty] | 96.70267 | 1537695.3 | 100.003 | -0.05336278 | 1.254223 |  | 966.9973 | 37.00005
3¦78 | 689.006 | 156.002 | [5 empty] | 96.49003 | 1557656.7 | 100.0076 | -0.0577882 | 1.254222 |  | 964.8268 | 37.00005
3¦79 | 691.006 | 158.002 | [5 empty] | 95.08127 | 1577666.8 | 99.99747 | -0.05500763 | 1.254223 |  | 950.8367 | 37.00002
3¦80 | 693.006 | 160.002 | [5 empty] | 95.64727 | 1597677.8 | 100.007 | -0.04388407 | 1.254223 |  | 956.4055 | 37.00002
3¦81 | 695.006 | 162.002 | [5 empty] | 96.72855 | 1617688.9 | 100.0135 | -0.04107263 | 1.254223 |  | 967.1546 | 37.00005
3¦82 | 697.006 | 164.002 | [5 empty] | 95.96019 | 1637697.8 | 100.0046 | -0.0407173 | 1.254224 |  | 959.5576 | 36.99999
3¦83 | 699.006 | 166.002 | [5 empty] | 92.7153 | 1657708.2 | 99.99572 | -0.04335166 | 1.254225 |  | 927.1927 | 36.99996
3¦84 | 701.006 | 168.002 | [5 empty] | 91.43365 | 1677718.6 | 100.0043 | -0.05394483 | 1.254225 |  | 914.297 | 36.99993
3¦85 | 703.006 | 170.002 | [5 empty] | 84.89604 | 1697731.1 | 99.99955 | -0.05237453 | 1.254225 |  | 848.9642 | 36.99996
3¦86 | 705.006 | 172.002 | [5 empty] | 88.14474 | 1717741.6 | 99.99963 | -0.0425133 | 1.254225 |  | 881.4507 | 36.99996
3¦87 | 707.006 | 174.002 | [5 empty] | 89.87936 | 1737751.6 | 99.99674 | -0.04722648 | 1.254225 |  | 898.8229 | 36.99993
3¦88 | 709.006 | 176.002 | [5 empty] | 91.71028 | 1757762.3 | 100.0097 | -0.03032846 | 1.254225 |  | 917.014 | 36.99993
3¦89 | 711.006 | 178.002 | [5 empty] | 89.89833 | 1777774.8 | 100.0026 | -0.03377133 | 1.254224 |  | 898.9601 | 36.99999
3¦90 | 713.006 | 180.002 | [5 empty] | 91.67171 | 1797784.8 | 100.0024 | -0.0381617 | 1.254225 |  | 916.6951 | 36.99996
3¦91 | 715.006 | 182.002 | [5 empty] | 91.06562 | 1817799.0 | 100.0039 | -0.04298307 | 1.254223 |  | 910.6211 | 37.00002
3¦92 | 717.006 | 184.002 | [5 empty] | 92.2005 | 1837810.5 | 100.0148 | -0.03864566 | 1.254223 |  | 921.8683 | 37.00002
3¦93 | 719.006 | 186.002 | [5 empty] | 84.60565 | 1857821.875 | 100.0171 | -0.0458703 | 1.254224 |  | 845.9118 | 37.00002
3¦94 | 721.006 | 188.002 | [5 empty] | 81.93045 | 1877833.0 | 99.9911 | -0.009447665 | 1.254223 |  | 819.3774 | 37.00002
3¦95 | 723.006 | 190.002 | [5 empty] | 81.86623 | 1897843.6 | 100.0045 | -0.02575322 | 1.254224 |  | 818.6258 | 37.00002
3¦96 | 725.006 | 192.002 | [5 empty] | 88.19997 | 1917853.3 | 100.0095 | -0.02478985 | 1.254224 |  | 881.9158 | 36.99999
3¦97 | 727.006 | 194.002 | [5 empty] | 89.70103 | 1937865.8 | 100.0067 | -0.02643318 | 1.254222 |  | 896.9505 | 37.00005
3¦98 | 729.006 | 196.002 | [5 empty] | 90.80132 | 1957875.2 | 99.9972 | -0.01967722 | 1.254223 |  | 908.0386 | 37.00002
3¦99 | 731.006 | 198.002 | [5 empty] | 90.64288 | 1977885.0 | 100.0061 | -0.03049597 | 1.254224 |  | 906.3731 | 36.99999
3¦100 | 733.006 | 200.002 | [5 empty] | 91.2766 | 1997893.9 | 100.0028 | -0.04007585 | 1.254225 |  | 912.7401 | 36.99996
4¦1 | 766.696 | 33.01001 | [5 empty] | 90.74061 | 2322443.6 | 100.0025 | -0.02408061 | 1.25422 |  | 907.3834 | 37.00106
4¦2 | 799.717 | 66.03101 | [5 empty] | 87.42097 | 2630405.5 | 92.86767 | -0.04788334 | 1.254218 |  | 941.3499 | 37.00106
4¦3 | 832.757 | 99.07104 | [5 empty] | 84.30717 | 2914968.4 | 85.7313 | -0.04482621 | 1.254219 |  | 983.3885 | 37.00106
4¦4 | 865.778 | 132.092 | [5 empty] | 82.93871 | 3175765.2 | 78.59717 | -0.04276535 | 1.254182 |  | 1055.238 | 37.00106
4¦5 | 898.803 | 165.117 | [5 empty] | 80.38399 | 3413132.0 | 71.46143 | -0.04459044 | 1.254181 |  | 1124.858 | 37.00106
4¦6 | 931.823 | 198.137 | [5 empty] | 78.32594 | 3626793.4 | 64.32624 | -0.04610994 | 1.254181 |  | 1217.636 | 37.00106
4¦7 | 964.849 | 231.163 | [5 empty] | 75.98185 | 3816907.0 | 57.18967 | -0.04836354 | 1.254181 |  | 1328.594 | 37.00106
4¦8 | 997.884 | 264.198 | [5 empty] | 73.3464 | 3983502.3 | 50.05323 | -0.05173143 | 1.254181 |  | 1465.368 | 37.00106
4¦9 | 1030.925 | 297.2391 | [5 empty] | 71.26787 | 4126529.3 | 42.91631 | -0.05437558 | 1.254181 |  | 1660.625 | 37.00106
4¦10 | 1063.95 | 330.264 | [5 empty] | 68.94325 | 4245905.1 | 35.78073 | -0.0530901 | 1.254182 |  | 1926.826 | 37.00106
4¦11 | 1096.965 | 363.279 | [5 empty] | 66.27792 | 4341660.2 | 28.64477 | -0.05497844 | 1.254182 |  | 2313.788 | 37.00106
4¦12 | 1130.001 | 396.315 | [5 empty] | 63.27196 | 4413906.6 | 21.50883 | -0.05841247 | 1.254181 |  | 2941.674 | 37.00106
4¦13 | 1163.026 | 429.34 | [5 empty] | 59.41058 | 4462548.4 | 14.37238 | -0.06057398 | 1.254126 |  | 4133.664 | 37.00106
4¦14 | 1196.051 | 462.3651 | [5 empty] | 53.55994 | 4487802.7 | 7.236135 | -0.06169198 | 1.254126 |  | 7401.733 | 37.00106
4¦15 | 1229.067 | 495.381 | [5 empty] | 37.82392 | 4489293.4 | 0.1000249 | -0.06300429 | 1.254126 |  | 378144.9 | 37.00106
5¦1 | 1474.917 | 59.98999 | 417.5569 | 33.52677 | 0.1 | 0.6283185 | 0.08029417 | 4.99999 | 1.193992 | 0.007502073 | -0.0662763 | 1.254079 | 666701.1 |  | 37.00103
5¦2 | 1522.565 | 107.6379 | 433.3059 | 34.25109 | 0.1258925 | 0.7910062 | 0.07904526 | 5.000091 | 1.150933 | 0.009103951 | -0.06715912 | 1.254072 | 549499.5 |  | 37.00045
5¦3 | 1560.412 | 145.485 | 446.799 | 35.35978 | 0.1584893 | 0.9958177 | 0.07914002 | 5.000116 | 1.116537 | 0.01111868 | -0.06675561 | 1.254073 | 450078.3 |  | 37.00155
5¦4 | 1590.473 | 175.546 | 457.7141 | 36.60972 | 0.1995262 | 1.25366 | 0.07998439 | 4.999906 | 1.090351 | 0.0136693 | -0.06362009 | 1.254077 | 366268.2 |  | 37.00073
5¦5 | 1614.35 | 199.423 | 467.1011 | 37.84074 | 0.2511886 | 1.578265 | 0.08101173 | 4.999986 | 1.069169 | 0.01687432 | -0.06227767 | 1.254073 | 296928.3 |  | 37.00152
5¦6 | 1633.312 | 218.385 | 474.7848 | 39.15446 | 0.3162278 | 1.986918 | 0.08246707 | 4.999837 | 1.052957 | 0.02092138 | -0.06794718 | 1.254073 | 239766.6 |  | 36.9992
5¦7 | 1648.373 | 233.446 | 482.1948 | 40.49212 | 0.3981072 | 2.501381 | 0.08397511 | 4.999974 | 1.03866 | 0.02598084 | -0.06678302 | 1.254079 | 193449.9 |  | 36.99996
5¦8 | 1680.287 | 265.36 | 491.8162 | 42.0336 | 0.5011872 | 3.149052 | 0.08546626 | 4.999742 | 1.021156 | 0.03215674 | -0.05987993 | 1.254073 | 156748.5 |  | 36.99981
5¦9 | 1705.634 | 290.707 | 500.684 | 43.61409 | 0.6309574 | 3.964422 | 0.0871093 | 4.999987 | 1.007599 | 0.03994547 | -0.05939841 | 1.254073 | 126772.6 |  | 37.00054
5¦10 | 1725.767 | 310.84 | 506.7484 | 45.13097 | 0.7943283 | 4.990912 | 0.08905984 | 5.000161 | 1.002724 | 0.05004506 | -0.05759373 | 1.254073 | 101936.1 |  | 36.99923
5¦11 | 1741.757 | 326.83 | 514.018 | 46.53207 | 1 | 6.283185 | 0.09052681 | 4.999588 | 0.9997723 | 0.06281754 | -0.05984042 | 1.254079 | 82143.03 |  | 36.99917
5¦12 | 1754.458 | 339.531 | 522.2507 | 48.05416 | 1.258925 | 7.910062 | 0.0920134 | 4.999374 | 1.001932 | 0.07925341 | -0.06171708 | 1.254079 | 66302.5 |  | 37.00222
5¦13 | 1764.542 | 349.615 | 530.5715 | 49.65052 | 1.584893 | 9.958179 | 0.09357811 | 5.000006 | 1.01535 | 0.1011104 | -0.05876034 | 1.254072 | 53512.76 |  | 37.0003
5¦14 | 1772.55 | 357.623 | 538.4671 | 51.2984 | 1.995263 | 12.5366 | 0.09526742 | 4.999071 | 1.048624 | 0.1314619 | -0.05744955 | 1.254073 | 43146.06 |  | 36.99999
5¦15 | 1778.91 | 363.983 | 546.267 | 52.86881 | 2.511886 | 15.78265 | 0.09678207 | 4.998745 | 1.118117 | 0.1764684 | -0.05573044 | 1.254073 | 34773.6 |  | 36.99972
5¦16 | 1783.959 | 369.032 | 553.5399 | 54.64731 | 3.162278 | 19.86918 | 0.09872356 | 4.998497 | 1.26519 | 0.2513829 | -0.0565806 | 1.254078 | 27994.66 |  | 36.99966
5¦17 | 1787.967 | 373.04 | 559.3738 | 56.709 | 3.981072 | 25.01381 | 0.1013797 | 4.998065 | 1.624767 | 0.4064163 | -0.05559099 | 1.254073 | 22477.22 |  | 36.99966
5¦18 | 1795.339 | 380.412 | 539.9879 | 64.15862 | 5.011873 | 31.49053 | 0.1188251 | 4.997564 | 3.33059 | 1.04882 | -0.05657489 | 1.254079 | 17268.24 |  | 37.0006
5¦19 | 1801.193 | 386.266 | 537.672 | 67.38439 | 6.309575 | 39.64423 | 0.1253266 | 4.996896 | 3.596742 | 1.4259 | -0.05547066 | 1.25407 | 13668.52 |  | 37.00085
5¦20 | 1805.841 | 390.9139 | 576.4077 | 60.81646 | 7.943282 | 49.90911 | 0.1055001 | 4.995982 | 1.084818 | 0.5414231 | -0.05236378 | 1.254071 | 11613.25 |  | 37.00103
5¦21 | 1809.531 | 394.604 | 606.6073 | 50.5308 | 10 | 62.83185 | 0.08326417 | 4.99501 | 0.4855576 | 0.3050848 | -0.05110447 | 1.254073 | 9687.894 |  | 36.9992
5¦22 | 1812.459 | 397.532 | 621.2677 | 40.03236 | 12.58926 | 79.10064 | 0.06427736 | 4.993618 | 0.2538095 | 0.2007649 | -0.05092013 | 1.254078 | 7870.431 |  | 37.00048
5¦23 | 1814.783 | 399.856 | 636.3812 | 31.68543 | 15.84893 | 99.58179 | 0.05017338 | 4.991932 | 0.144061 | 0.1434586 | -0.05116906 | 1.254071 | 6398.455 |  | 37.00161
5¦24 | 1816.627 | 401.7 | 653.1496 | 47.77308 | 19.95262 | 125.366 | 0.07657493 | 4.98981 | 0.08534185 | 0.1069897 | -0.05356793 | 1.254072 | 5223.859 |  | 37.00161
5¦25 | 1819.404 | 404.4771 | 652.7146 | 21.6897 | 25.11887 | 157.8265 | 0.03205757 | 4.987046 | 0.05168254 | 0.08156874 | -0.05337388 | 1.25407 | 4137.929 |  | 37.00247
5¦26 | 1821.608 | 406.681 | 710.5883 | 24.53583 | 31.62278 | 198.6918 | 0.03052467 | 4.983592 | 0.0319143 | 0.06341108 | -0.05417216 | 1.25407 | 3578.466 |  | 37.00247
5¦27 | 1823.356 | 408.429 | 635.7067 | 79.05915 | 39.81073 | 250.1382 | 0.1848358 | 4.978982 | 0.01972287 | 0.04933444 | -0.05499097 | 1.254071 | 2561 |  | 37.0025
5¦28 | 1824.742 | 409.8149 | 180.0217 | 6.561268 | 50.11873 | 314.9053 | 1.997934 | 4.973069 | 0.01201159 | 0.03782513 | -0.05483077 | 1.254073 | 572.0488 |  | 37.00176
5¦29 | 1825.842 | 410.915 | 889.6703 | 641.3614 | 63.09573 | 396.4421 | 2.181084 | 4.966033 | 0.007500515 | 0.0297352 | -0.05178161 | 1.254072 | 2766.479 |  | 37.00143
5¦30 | 1826.712 | 411.785 | 1606.726 | 144.0695 | 79.43284 | 499.0912 | 1.031981 | 4.955973 | 0.004799207 | 0.02395242 | -0.04944438 | 1.254074 | 3232.22 |  | 37.00112
5¦31 | 1827.402 | 412.475 | 6576.059 | 3565.967 | 100 | 628.3185 | 0.934238 | 4.944345 | 0.003112592 | 0.01955699 | -0.05030832 | 1.254073 | 11905.88 |  | 37.00082