## freqSweeps_dryPowderCL.rwd
SegIndex | t in s | t_seg in s | G' in Pa | G" in Pa | f in Hz | ω in rad/s | tan(δ) in - | τ in Pa | ɣ in % | ɣ̇ in 1/s | Fn in N | h in mm | ¦η*¦ in mPas | η in mPas | T in °C
1¦1 | 8.97 | 1.04 | [5 empty] | 0 | -0.3739628 | -0.0005468108 | -0.004818167 | 72.0569 |  | 0 | 37.00042
1¦2 | 10 | 2.07 | [5 empty] | 0 | -0.4319552 | -0.0005834119 | -0.002837104 | 69.50999 |  | 0 | 37.00042
1¦3 | 11.035 | 3.105 | [5 empty] | 0 | -0.5017348 | -0.0006885206 | 3.974052e-05 | 66.95169 |  | 0 | 37.00045
1¦4 | 12.07 | 4.14 | [5 empty] | 0 | -0.5795103 | -0.0008017557 | 5.500266e-05 | 64.39399 |  | 0 | 37.00042
1¦5 | 13.105 | 5.175 | [5 empty] | 0 | -0.6647802 | -0.0008998168 | 0.0007285507 | 61.83654 |  | 0 | 37.00045
1¦6 | 14.14 | 6.210001 | [5 empty] | 0 | -0.7576623 | -0.0009800862 | -0.0006737628 | 59.27929 |  | 0 | 37.00042
1¦7 | 15.175 | 7.245 | [5 empty] | 0 | -0.8573602 | -0.001017841 | 0.002092834 | 56.72234 |  | 0 | 37.00042
1¦8 | 16.21 | 8.279999 | [5 empty] | 0 | -0.9636672 | -0.001069446 | -0.0005155337 | 54.16429 |  | 0 | 37.00036
1¦9 | 17.245 | 9.315001 | [5 empty] | 0 | -1.077203 | -0.001100782 | -0.00155391 | 51.60584 |  | 0 | 37.00039
1¦10 | 18.28 | 10.35 | [5 empty] | 0 | -1.197422 | -0.00113108 | 0.0009848084 | 49.04674 |  | 0 | 37.00045
1¦11 | 19.315 | 11.385 | [5 empty] | 0 | -1.324043 | -0.001151981 | -0.0003028745 | 46.48819 |  | 0 | 37.00042
1¦12 | 20.345 | 12.415 | [5 empty] | 0 | -1.458955 | -0.001359891 | -0.0006405857 | 43.94394 |  | 0 | 37.00036
1¦13 | 21.38 | 13.45 | [5 empty] | 0 | -1.599149 | -0.001368114 | 0.0001583782 | 41.38564 |  | 0 | 37.00036
1¦14 | 22.415 | 14.485 | [5 empty] | 0 | -1.745185 | -0.001393366 | 0.002764622 | 38.82729 |  | 0 | 37.00039
1¦15 | 23.45 | 15.52 | [5 empty] | 0 | -1.897136 | -0.001441133 | 0.004223093 | 36.26824 |  | 0 | 37.00042
1¦16 | 24.485 | 16.555 | [5 empty] | 0 | -2.055313 | -0.001507932 | 0.003519362 | 33.70969 |  | 0 | 37.00039
1¦17 | 25.52 | 17.59 | [5 empty] | 0 | -2.219627 | -0.00159195 | 0.004621034 | 31.15099 |  | 0 | 37.00036
1¦18 | 26.555 | 18.625 | [5 empty] | 0 | -2.389134 | -0.001633793 | 0.002517921 | 28.59274 |  | 0 | 37.00036
1¦19 | 27.59 | 19.66 | [5 empty] | 0 | -2.566622 | -0.001759254 | 0.004718626 | 26.03519 |  | 0 | 37.00042
1¦20 | 28.625 | 20.695 | [5 empty] | 0 | -2.754157 | -0.00189347 | 0.000603288 | 23.47779 |  | 0 | 37.00048
1¦21 | 29.66 | 21.73 | [5 empty] | 0 | -2.949023 | -0.001972855 | 0.001533954 | 20.92004 |  | 0 | 37.00045
1¦22 | 30.69 | 22.76 | [5 empty] | 0 | -3.147401 | -0.001922168 | 0.0005708394 | 18.37299 |  | 0 | 37.00042
1¦23 | 31.725 | 23.795 | [5 empty] | 0 | -3.353199 | -0.002010084 | 0.004507462 | 15.81479 |  | 0 | 37.00039
1¦24 | 32.76 | 24.83 | [5 empty] | 0 | -3.562627 | -0.002061821 | 0.004549569 | 13.25734 |  | 0 | 37.00042
1¦25 | 33.795 | 25.865 | [5 empty] | 0 | -3.774415 | -0.002111202 | 0.00504131 | 10.69959 |  | 0 | 37.00042
1¦26 | 34.83 | 26.9 | [5 empty] | 0 | -3.987014 | -0.002086844 | 0.007297926 | 8.14209 |  | 0 | 37.00036
1¦27 | 35.865 | 27.935 | [5 empty] | 0 | -4.199643 | -0.002088879 | 0.007466581 | 5.584241 |  | 0 | 37.00036
1¦28 | 36.9 | 28.97 | [5 empty] | 0 | -4.281298 | 0.003726293 | 0.006846889 | 3.025841 |  | 0 | 37.00036
1¦29 | 37.495 | 29.565 | [5 empty] | 0 | -4.141769 | 0.0008413268 | 1.059675 | 1.552991 |  | 0 | 37.00033
2¦1 | 168.804 | 59.989 | 1255.987 | 107.3367 | 0.1 | 0.6283185 | 0.08546159 | 4.99999 | 0.396699 | 0.002492533 | 1.141762 | 1.411562 | 2006251.0 |  | 37.00137
2¦2 | 216.452 | 107.637 | 1267.7 | 105.4759 | 0.1258925 | 0.7910062 | 0.08320357 | 5.000112 | 0.3931568 | 0.003109895 | 1.131027 | 1.411489 | 1608179.7 |  | 36.99996
2¦3 | 254.299 | 145.484 | 1282.692 | 106.3823 | 0.1584893 | 0.9958177 | 0.08293544 | 5.00011 | 0.3885983 | 0.00386973 | 1.123263 | 1.411557 | 1292501.6 |  | 37.00027
2¦4 | 284.36 | 175.545 | 1299.24 | 109.1256 | 0.1995262 | 1.25366 | 0.0839923 | 4.999915 | 0.3836841 | 0.004810096 | 1.121918 | 1.411498 | 1040006.8 |  | 37.00094
2¦5 | 308.236 | 199.421 | 1315.14 | 112.1184 | 0.2511886 | 1.578265 | 0.08525075 | 4.99999 | 0.3791274 | 0.005983633 | 1.124489 | 1.411438 | 836304.6875 |  | 37.0014
2¦6 | 327.199 | 218.384 | 1332.24 | 116.2011 | 0.3162278 | 1.986918 | 0.08722154 | 4.99982 | 0.3743647 | 0.007438317 | 1.126925 | 1.411446 | 673051.6 |  | 37.00009
2¦7 | 342.259 | 233.444 | 1351.052 | 120.8742 | 0.3981072 | 2.501381 | 0.08946624 | 4.999959 | 0.3693713 | 0.009239385 | 1.127351 | 1.411446 | 542279.7 |  | 36.99929
2¦8 | 374.174 | 265.359 | 1371.863 | 125.2685 | 0.5011872 | 3.149052 | 0.09131207 | 4.999739 | 0.3641197 | 0.01146632 | 1.126617 | 1.411446 | 437455.7 |  | 37.00012
2¦9 | 399.521 | 290.706 | 1393.384 | 130.124 | 0.6309574 | 3.964422 | 0.09338671 | 5.000006 | 0.3591151 | 0.01423684 | 1.12687 | 1.411438 | 353001.5 |  | 37.00045
2¦10 | 419.654 | 310.839 | 1414.337 | 135.2314 | 0.7943283 | 4.990912 | 0.09561446 | 5.000161 | 0.3547626 | 0.01770589 | 1.129361 | 1.411348 | 284674.8 |  | 37.00085
2¦11 | 435.644 | 326.829 | 1435.871 | 140.9262 | 1 | 6.283185 | 0.09814721 | 4.999586 | 0.3509155 | 0.02204867 | 1.125149 | 1.411348 | 229624 |  | 37.0014
2¦12 | 448.343 | 339.528 | 1458.438 | 146.6475 | 1.258925 | 7.910062 | 0.100551 | 4.999374 | 0.3478741 | 0.02751706 | 1.117938 | 1.4114 | 185307.3 |  | 37.00085
2¦13 | 458.427 | 349.612 | 1480.53 | 152.5324 | 1.584893 | 9.958179 | 0.1030259 | 5.000013 | 0.3465357 | 0.03450864 | 1.111107 | 1.411399 | 149461.8 |  | 37.00018
2¦14 | 466.435 | 357.62 | 1505.218 | 158.8927 | 1.995263 | 12.5366 | 0.1055615 | 4.999068 | 0.3468287 | 0.04348054 | 1.112614 | 1.4114 | 120733 |  | 36.9981
2¦15 | 472.795 | 363.98 | 1527.749 | 165.1631 | 2.511886 | 15.78265 | 0.1081088 | 4.998745 | 0.3515019 | 0.0554763 | 1.110329 | 1.411327 | 97363.33 |  | 37.00097
2¦16 | 477.843 | 369.028 | 1554.867 | 172.279 | 3.162278 | 19.86918 | 0.1107997 | 4.998494 | 0.3614783 | 0.07182276 | 1.110542 | 1.411333 | 78734.14 |  | 36.99893
2¦17 | 481.852 | 373.037 | 1581.337 | 179.0663 | 3.981072 | 25.01381 | 0.1132373 | 4.998066 | 0.3833772 | 0.09589726 | 1.109241 | 1.411289 | 63622.59 |  | 36.99932
2¦18 | 489.224 | 380.409 | 1608.767 | 186.2239 | 5.011873 | 31.49053 | 0.1157555 | 4.997566 | 0.4293479 | 0.1352039 | 1.108848 | 1.411297 | 51428.45 |  | 36.99972
2¦19 | 495.076 | 386.261 | 1639.791 | 192.2587 | 6.309575 | 39.64423 | 0.1172466 | 4.996898 | 0.5365524 | 0.212712 | 1.111079 | 1.4113 | 41645.98 |  | 36.99908
2¦20 | 499.724 | 390.909 | 1672.68 | 198.1065 | 7.943282 | 49.90911 | 0.1184367 | 4.995984 | 0.8970397 | 0.4477046 | 1.110966 | 1.411299 | 33748.75 |  | 36.99993
2¦21 | 503.416 | 394.601 | 1704.281 | 200.2343 | 10 | 62.83185 | 0.1174896 | 4.995005 | 1.901946 | 1.195028 | 1.108182 | 1.411297 | 27311.04 |  | 37.00033
2¦22 | 506.344 | 397.529 | 1752.979 | 188.325 | 12.58926 | 79.10064 | 0.1074778 | 4.993621 | 0.4230095 | 0.3346032 | 1.106826 | 1.411348 | 22288.9 |  | 36.99938
2¦23 | 508.668 | 399.853 | 1800.6 | 169.3291 | 15.84893 | 99.58179 | 0.09411418 | 4.991943 | 0.1768069 | 0.1760674 | 1.107066 | 1.411348 | 18161.39 |  | 36.99984
2¦24 | 510.512 | 401.697 | 1836.849 | 120.0041 | 19.95262 | 125.366 | 0.06557731 | 4.989802 | 0.09102229 | 0.114111 | 1.108288 | 1.411348 | 14683.13 |  | 36.99902
2¦25 | 513.288 | 404.473 | 1792.97 | 38.79626 | 25.11887 | 157.8265 | 0.02162535 | 4.987062 | 0.05087098 | 0.08028788 | 1.108068 | 1.411311 | 11363.04 |  | 36.99996
2¦26 | 515.493 | 406.678 | 1744.917 | 6.36334 | 31.62278 | 198.6918 | 0.003686256 | 4.983569 | 0.0299647 | 0.05953738 | 1.106406 | 1.411309 | 8782.09 |  | 36.99929
2¦27 | 517.241 | 408.426 | 1272.665 | 13.47616 | 39.81073 | 250.1382 | 0.01289872 | 4.978996 | 0.01787774 | 0.04471907 | 1.105494 | 1.411349 | 5088.134 |  | 36.99841
2¦28 | 518.627 | 409.812 | 2001.419 | 19.37097 | 50.11873 | 314.9053 | 0.01118237 | 4.973053 | 0.01126336 | 0.03546892 | 1.10395 | 1.411349 | 6355.921 |  | 36.99905
2¦29 | 519.725 | 410.91 | 1292.599 | 480.3384 | 63.09573 | 396.4421 | 0.8028632 | 4.965919 | 0.006885245 | 0.02729601 | 1.103799 | 1.411348 | 3478.344 |  | 36.99975
2¦30 | 520.595 | 411.78 | 2505.374 | 3142.529 | 79.43284 | 499.0912 | 1.386861 | 4.955943 | 0.004339268 | 0.0216569 | 1.104041 | 1.411348 | 8052.642 |  | 36.9996
2¦31 | 521.283 | 412.468 | 557.8943 | 6286.913 | 100 | 628.3185 | 7.767923 | 4.944556 | 0.002515536 | 0.01580558 | 1.103232 | 1.411349 | 10045.25 |  | 36.99978