## iC_stressSweeps_1.rwd
SegIndex | t in s | ¦G*¦ in Pa | G' in Pa | G" in Pa | f in Hz | ω in rad/s | tan(δ) in - | τ in Pa | ɣ in % | ɣ̇ in 1/s | Fn in N | h in mm | ¦η*¦ in mPas | η in mPas | T in °C | t_seg in s
1¦1 | 13.442 | [6 empty] | 0 | 0.4500597 | 3.300582e-05 | -0.3877863 | 28.9965 |  | 0 | 36.99993 | 2.04
1¦2 | 15.477 | [6 empty] | 0 | 0.4476413 | -0.0001095262 | -0.3874355 | 27.9845 |  | 0 | 36.99999 | 4.075
1¦3 | 17.512 | [6 empty] | 0 | 0.4499498 | 2.956656e-05 | -0.3871908 | 26.9669 |  | 0 | 36.99999 | 6.109999
1¦4 | 19.547 | [6 empty] | 0 | 0.4568755 | 8.759645e-05 | -0.3835623 | 25.95235 |  | 0 | 36.99999 | 8.145
1¦5 | 21.582 | [6 empty] | 0 | 0.467319 | 8.397084e-05 | -0.3871895 | 24.94145 |  | 0 | 36.99996 | 10.18
1¦6 | 23.617 | [6 empty] | 0 | 0.471533 | -4.653755e-05 | -0.3826304 | 23.92925 |  | 0 | 36.99999 | 12.215
1¦7 | 25.652 | [6 empty] | 0 | 0.4803642 | 1.333484e-05 | -0.3810879 | 22.91225 |  | 0 | 37.00005 | 14.25
1¦8 | 27.687 | [6 empty] | 0 | 0.4878029 | -1.301276e-05 | -0.3797508 | 21.8979 |  | 0 | 37.00012 | 16.285
1¦9 | 29.722 | [6 empty] | 0 | 0.4986129 | 5.193279e-05 | -0.3797493 | 20.8863 |  | 0 | 37.00015 | 18.32
1¦10 | 31.757 | [6 empty] | 0 | 0.5056118 | 2.079887e-05 | -0.3765799 | 19.87385 |  | 0 | 37.00012 | 20.355
1¦11 | 33.792 | [6 empty] | 0 | 0.5145529 | -4.166096e-05 | -0.3762423 | 18.8582 |  | 0 | 37.00009 | 22.39
1¦12 | 35.827 | [6 empty] | 0 | 0.5173012 | 0.0001134512 | -0.3757497 | 17.84205 |  | 0 | 37.00015 | 24.425
1¦13 | 37.862 | [6 empty] | 0 | 0.5215152 | 6.946063e-05 | -0.3750586 | 16.831 |  | 0 | 37.00009 | 26.46
1¦14 | 39.897 | [6 empty] | 0 | 0.5526992 | 0.000150807 | -0.3773171 | 15.81935 |  | 0 | 37.00009 | 28.495
1¦15 | 41.932 | [6 empty] | 0 | 0.5901125 | 1.055504e-06 | -0.3759175 | 14.8035 |  | 0 | 37.00009 | 30.53
1¦16 | 43.967 | [6 empty] | 0 | 0.6259869 | 0.000254426 | -0.3777765 | 13.78715 |  | 0 | 37.00005 | 32.565
1¦17 | 45.997 | [6 empty] | 0 | 0.6518574 | -1.188486e-05 | -0.3763632 | 12.77845 |  | 0 | 37.00009 | 34.595
1¦18 | 48.032 | [6 empty] | 0 | 0.6675777 | 0.0001058191 | -0.3766247 | 11.7624 |  | 0 | 37.00002 | 36.63
1¦19 | 50.067 | [6 empty] | 0 | 0.6787906 | 0.0001166949 | -0.3777433 | 10.75145 |  | 0 | 37.00002 | 38.665
1¦20 | 52.102 | [6 empty] | 0 | 0.6842872 | 2.054339e-05 | -0.3773447 | 9.739052 |  | 0 | 36.99999 | 40.7
1¦21 | 54.137 | [6 empty] | 0 | 0.6884646 | -1.351807e-05 | -0.3772631 | 8.723903 |  | 0 | 36.99993 | 42.735
1¦22 | 56.172 | [6 empty] | 0 | 0.6950239 | 5.620319e-05 | -0.3776067 | 7.707051 |  | 0 | 36.99999 | 44.77
1¦23 | 58.207 | [6 empty] | 0 | 0.7037451 | 9.726917e-05 | -0.3747844 | 6.696 |  | 0 | 37.00005 | 46.805
1¦24 | 60.242 | [6 empty] | 0 | 0.7112571 | -2.911588e-05 | -0.3763977 | 5.68415 |  | 0 | 37.00005 | 48.84
1¦25 | 62.277 | [6 empty] | 0 | 0.7222136 | 0.0001140527 | -0.3786408 | 4.6684 |  | 0 | 37.00005 | 50.875
1¦26 | 64.312 | [6 empty] | 0 | 0.7641708 | 0.000199164 | -0.3765806 | 3.65195 |  | 0 | 37.00005 | 52.91
1¦27 | 66.347 | [6 empty] | 0 | 0.7293958 | -0.0008838094 | -0.3619201 | 2.640649 |  | 0 | 37.00012 | 54.945
1¦28 | 68.382 | [6 empty] | 0 | 0.7315944 | -5.604283e-05 | -0.2954306 | 1.628951 |  | 0 | 37.00002 | 56.98
1¦29 | 70.417 | [6 empty] | 0 | 0.6606153 | -0.0002666274 | -0.217459 | 0.6130001 |  | 0 | 37.00005 | 59.015
2¦1 | 94.178 | 2.204412 | 1.394394 | 1.707365 | 1 | 6.283185 | 1.224713 | 0.1187904 | 1.744718 | 0.1096238 | -0.3401054 | 0.5853014 | 350.843 |  | 37.00195 | 15.99
2¦2 | 110.169 | 1.887539 | 1.117971 | 1.520837 | 1 | 6.283185 | 1.360629 | 0.1731131 | 2.476017 | 0.1555727 | -0.3376826 | 0.5853011 | 300.4112 |  | 36.99996 | 31.981
2¦3 | 126.159 | 1.670795 | 0.9466346 | 1.37675 | 1 | 6.283185 | 1.454762 | 0.2522796 | 3.552848 | 0.223232 | -0.3373833 | 0.5853024 | 265.9154 |  | 37.00012 | 47.97099
2¦4 | 142.15 | 1.492062 | 0.807288 | 1.254805 | 1 | 6.283185 | 1.55425 | 0.3676441 | 5.11191 | 0.3211908 | -0.3419043 | 0.5853024 | 237.469 |  | 37.00219 | 63.96199
2¦5 | 158.14 | 1.340076 | 0.6821139 | 1.153483 | 1 | 6.283185 | 1.691334 | 0.5357696 | 7.360154 | 0.4624521 | -0.3447283 | 0.5853014 | 213.2796 |  | 36.99996 | 79.952
2¦6 | 174.131 | 1.215184 | 0.5949379 | 1.059585 | 1 | 6.283185 | 1.781058 | 0.780776 | 10.64455 | 0.6688169 | -0.3404869 | 0.5853027 | 193.4025 |  | 37.00106 | 95.94299
2¦7 | 190.121 | 1.105392 | 0.508807 | 0.981329 | 1 | 6.283185 | 1.928813 | 1.13783 | 15.3851 | 0.9666742 | -0.3373972 | 0.5852639 | 175.9286 |  | 36.99975 | 111.933
2¦8 | 206.112 | 1.014522 | 0.4488903 | 0.9098094 | 1 | 6.283185 | 2.026968 | 1.658162 | 22.30476 | 1.401449 | -0.3415415 | 0.5852527 | 161.4663 |  | 37.00012 | 127.924
2¦9 | 222.1 | 0.9359272 | 0.3946417 | 0.8486564 | 1 | 6.283185 | 2.15061 | 2.416441 | 32.3455 | 2.032328 | -0.3400365 | 0.585252 | 148.9574 |  | 37.00179 | 143.912
2¦10 | 238.09 | 0.8684103 | 0.3501597 | 0.7946853 | 1 | 6.283185 | 2.26966 | 3.521472 | 46.95149 | 2.950049 | -0.3413144 | 0.5852492 | 138.2118 |  | 37.00097 | 159.902
2¦11 | 254.079 | 0.8081411 | 0.3112798 | 0.7457861 | 1 | 6.283185 | 2.396005 | 5.131863 | 68.18619 | 4.284265 | -0.3410768 | 0.5852578 | 128.6197 |  | 37.00051 | 175.891
2¦12 | 270.069 | 0.7530627 | 0.277139 | 0.7002124 | 1 | 6.283185 | 2.526769 | 7.478641 | 99.07205 | 6.22488 | -0.3458676 | 0.5852517 | 119.8537 |  | 37.00164 | 191.881
2¦13 | 286.058 | 0.7013814 | 0.246406 | 0.6566734 | 1 | 6.283185 | 2.665234 | 10.89867 | 143.9968 | 9.047589 | -0.3448982 | 0.5852491 | 111.6283 |  | 37.00222 | 207.87
2¦14 | 302.048 | 0.6511691 | 0.2187091 | 0.6133413 | 1 | 6.283185 | 2.804849 | 15.88258 | 209.3658 | 13.15484 | -0.3434456 | 0.585211 | 103.6368 |  | 36.99966 | 223.86
2¦15 | 318.037 | 0.6052012 | 0.2083903 | 0.5681919 | 1 | 6.283185 | 2.726976 | 23.14576 | 305.0972 | 19.16983 | -0.3335665 | 0.5852 | 96.32076 |  | 36.99883 | 239.849
2¦16 | 334.027 | 0.5565093 | 0.1960809 | 0.5208213 | 1 | 6.283185 | 2.656795 | 33.73037 | 444.4937 | 27.92836 | -0.3360092 | 0.5852 | 88.57119 |  | 36.99886 | 255.839
2¦17 | 350.016 | 0.4910618 | 0.1734257 | 0.4594184 | 1 | 6.283185 | 2.649405 | 49.15528 | 646.9299 | 40.64781 | -0.3392519 | 0.5852035 | 78.15491 |  | 36.99774 | 271.828
2¦18 | 366.004 | 0.4636157 | 0.1379888 | 0.4426043 | 1 | 6.283185 | 3.209714 | 71.63423 | 938.8914 | 58.99229 | -0.3430013 | 0.5852119 | 73.78673 |  | 37.00002 | 287.816
2¦19 | 381.993 | 0.4046915 | 0.07234216 | 0.3981731 | 1 | 6.283185 | 5.516468 | 104.3927 | 1358.29 | 85.34387 | -0.3427179 | 0.5852518 | 64.40865 |  | 36.99923 | 303.805
2¦20 | 397.983 | 0.3695098 | 0.07198495 | 0.3624302 | 1 | 6.283185 | 5.035068 | 152.131 | 1981.053 | 124.4732 | -0.3398196 | 0.5852529 | 58.80931 |  | 37.00097 | 319.795
2¦21 | 413.972 | 0.3311401 | 0.05619124 | 0.3263377 | 1 | 6.283185 | 5.807674 | 221.7008 | 2883.615 | 181.1829 | -0.3370481 | 0.5852641 | 52.70258 |  | 37.00207 | 335.784
2¦22 | 429.96 | 0.2977624 | 0.05455997 | 0.2927211 | 1 | 6.283185 | 5.364022 | 323.0852 | 4204.67 | 264.1872 | -0.3414061 | 0.5852485 | 47.39036 |  | 37.00219 | 351.772
2¦23 | 445.951 | 0.2696908 | 0.06085791 | 0.2627345 | 1 | 6.283185 | 4.316987 | 470.8322 | 6136.526 | 385.5693 | -0.3378534 | 0.5851948 | 42.92262 |  | 36.99914 | 367.763
2¦24 | 461.939 | 0.2420087 | 0.03747895 | 0.239089 | 1 | 6.283185 | 6.379721 | 686.1434 | 8920.618 | 560.499 | -0.3425589 | 0.5851533 | 38.51688 |  | 37.00054 | 383.751
2¦25 | 477.929 | 0.2232977 | 0.04307095 | 0.2191044 | 1 | 6.283185 | 5.088114 | 999.9194 | 13015.05 | 817.7597 | -0.3406988 | 0.5851524 | 35.53893 |  | 36.99963 | 399.741