## iC_CL_14_stressSweep_1.rwd
SegIndex | t in s | ¦G*¦ in Pa | G' in Pa | G" in Pa | f in Hz | ω in rad/s | tan(δ) in - | τ in Pa | ɣ in % | ɣ̇ in 1/s | Fn in N | h in mm | ¦η*¦ in mPas | η in mPas | T in °C | t_seg in s
1¦1 | 13.385 | [6 empty] | 0 | -1.782771 | -0.0009413044 | -0.004425079 | 28.99689 |  | 0 | 37.00033 | 2.04
1¦2 | 15.42 | [6 empty] | 0 | -1.98117 | -0.000884346 | -0.006079209 | 27.98469 |  | 0 | 37.00027 | 4.075
1¦3 | 17.455 | [6 empty] | 0 | -2.174805 | -0.000933657 | -0.006776173 | 26.97014 |  | 0 | 37.00021 | 6.11
1¦4 | 19.49 | [6 empty] | 0 | -2.364483 | -0.001041587 | -0.009170767 | 25.95414 |  | 0 | 37.00024 | 8.145
1¦5 | 21.525 | [6 empty] | 0 | -2.543166 | -0.0008318597 | -0.008234416 | 24.93904 |  | 0 | 37.00024 | 10.18
1¦6 | 23.56 | [6 empty] | 0 | -2.680954 | -0.0005506443 | -0.007438295 | 23.92794 |  | 0 | 37.00021 | 12.215
1¦7 | 25.59 | [6 empty] | 0 | -2.817532 | -0.0008114731 | -0.007849233 | 22.91344 |  | 0 | 37.00012 | 14.245
1¦8 | 27.625 | [6 empty] | 0 | -2.970124 | -0.0007136382 | -0.004567592 | 21.90145 |  | 0 | 37.00005 | 16.28
1¦9 | 29.66 | [6 empty] | 0 | -3.120591 | -0.0006490263 | -0.004969835 | 20.88975 |  | 0 | 37.00005 | 18.315
1¦10 | 31.695 | [6 empty] | 0 | -3.263435 | -0.0007026119 | -0.003236156 | 19.8762 |  | 0 | 37.00005 | 20.35
1¦11 | 33.73 | [6 empty] | 0 | -3.411593 | -0.0007854745 | -0.006860237 | 18.8589 |  | 0 | 37.00005 | 22.385
1¦12 | 35.765 | [6 empty] | 0 | -3.550334 | -0.0007188153 | -0.005738707 | 17.8437 |  | 0 | 37.00012 | 24.42
1¦13 | 37.8 | [6 empty] | 0 | -3.687205 | -0.0006884938 | -0.005984778 | 16.83039 |  | 0 | 37.00018 | 26.455
1¦14 | 39.835 | [6 empty] | 0 | -3.815684 | -0.0005657369 | -0.01254006 | 15.81894 |  | 0 | 37.00012 | 28.49
1¦15 | 41.87 | [6 empty] | 0 | -3.942038 | -0.000588313 | -0.005889795 | 14.80535 |  | 0 | 37.00009 | 30.525
1¦16 | 43.905 | [6 empty] | 0 | -4.064068 | -0.000615668 | -0.003596648 | 13.79044 |  | 0 | 37.00012 | 32.56
1¦17 | 45.94 | [6 empty] | 0 | -4.189652 | -0.0006769802 | -0.003774971 | 12.7738 |  | 0 | 37.00009 | 34.595
1¦18 | 47.975 | [6 empty] | 0 | -4.309373 | -0.0005805769 | -0.003767336 | 11.75995 |  | 0 | 37.00009 | 36.63
1¦19 | 50.01 | [6 empty] | 0 | -4.432173 | -0.0005577304 | -0.006376738 | 10.7485 |  | 0 | 37.00005 | 38.665
1¦20 | 52.045 | [6 empty] | 0 | -4.543685 | -0.0004977966 | -0.004231998 | 9.736396 |  | 0 | 37.00002 | 40.7
1¦21 | 54.08 | [6 empty] | 0 | -4.657067 | -0.0005536777 | -0.007384211 | 8.719297 |  | 0 | 36.99999 | 42.735
1¦22 | 56.115 | [6 empty] | 0 | -4.76048 | -0.0005128 | -0.00885188 | 7.703596 |  | 0 | 37.00002 | 44.77
1¦23 | 58.15 | [6 empty] | 0 | -4.862649 | -0.0005412454 | -0.008031765 | 6.690247 |  | 0 | 37.00002 | 46.805
1¦24 | 60.185 | [6 empty] | 0 | -4.960565 | -0.0004155929 | -0.0104799 | 5.678947 |  | 0 | 37.00002 | 48.84
1¦25 | 62.22 | [6 empty] | 0 | -5.062294 | -0.0004598689 | -0.005955018 | 4.665396 |  | 0 | 37.00005 | 50.875
1¦26 | 64.255 | [6 empty] | 0 | -5.160613 | -0.0004949609 | -0.003822216 | 3.650196 |  | 0 | 37.00005 | 52.91
1¦27 | 66.29 | [6 empty] | 0 | -5.262598 | -0.00056719 | -0.00557033 | 2.633845 |  | 0 | 37.00009 | 54.945
1¦28 | 68.325 | [6 empty] | 0 | -5.422043 | -0.0008783402 | -0.01212688 | 1.619697 |  | 0 | 37.00002 | 56.98
1¦29 | 69.595 | [6 empty] | 0 | -5.245265 | 0.005090672 | 0.5049683 | 0.9906964 |  | 0 | 37.00002 | 58.25
2¦1 | 134.133 | 30.95028 | 30.36368 | 5.997196 | 1 | 6.283185 | 0.1975256 | 0.1187904 | 0.6135906 | 0.03855303 | -0.00259308 | 0.9692897 | 4925.889 |  | 37.0032 | 15.991
2¦2 | 150.124 | 30.81881 | 30.22844 | 6.00338 | 1 | 6.283185 | 0.1986004 | 0.1497708 | 0.7785331 | 0.04891668 | -0.004785199 | 0.9692855 | 4904.966 |  | 37.00073 | 31.98199
2¦3 | 166.114 | 30.79266 | 30.21177 | 5.952896 | 1 | 6.283185 | 0.1970391 | 0.1888303 | 0.9833874 | 0.06178806 | -0.004296548 | 0.969246 | 4900.804 |  | 37.00176 | 47.972
2¦4 | 182.105 | 30.68519 | 30.11293 | 5.898512 | 1 | 6.283185 | 0.1958791 | 0.2380775 | 1.247145 | 0.07836042 | -0.006905606 | 0.9692459 | 4883.7 |  | 36.99926 | 63.963
2¦5 | 198.095 | 30.57792 | 30.00347 | 5.899239 | 1 | 6.283185 | 0.1966171 | 0.3001679 | 1.58081 | 0.09932525 | -0.005503528 | 0.9692021 | 4866.627 |  | 36.99972 | 79.953
2¦6 | 214.085 | 30.52133 | 29.96159 | 5.818448 | 1 | 6.283185 | 0.1941959 | 0.3784522 | 2.000384 | 0.1256878 | -0.003379518 | 0.9692044 | 4857.62 |  | 36.99929 | 95.94301
2¦7 | 230.074 | 30.56936 | 30.00065 | 5.869109 | 1 | 6.283185 | 0.195632 | 0.4771501 | 2.514619 | 0.1579982 | 0.0004811656 | 0.9692418 | 4865.264 |  | 37.00005 | 111.932
2¦8 | 246.064 | 30.90328 | 30.33445 | 5.902006 | 1 | 6.283185 | 0.1945654 | 0.6015917 | 3.117973 | 0.195908 | -0.0009761149 | 0.9691761 | 4918.41 |  | 36.99978 | 127.922
2¦9 | 262.053 | 31.04085 | 30.47005 | 5.925379 | 1 | 6.283185 | 0.1944668 | 0.7584835 | 3.904047 | 0.2452985 | -0.0003857511 | 0.9691448 | 4940.304 |  | 37.00091 | 143.911
2¦10 | 278.043 | 30.89667 | 30.33148 | 5.882631 | 1 | 6.283185 | 0.1939415 | 0.9562966 | 4.95921 | 0.3115964 | -0.001690294 | 0.9691446 | 4917.357 |  | 37.00091 | 159.901
2¦11 | 294.032 | 30.72763 | 30.15504 | 5.904283 | 1 | 6.283185 | 0.1957973 | 1.205697 | 6.30237 | 0.3959896 | -0.00636745 | 0.9691855 | 4890.454 |  | 36.99984 | 175.89
2¦12 | 310.022 | 30.60454 | 30.02959 | 5.904364 | 1 | 6.283185 | 0.1966183 | 1.520141 | 7.994106 | 0.5022845 | -0.001189148 | 0.9691453 | 4870.863 |  | 37.00097 | 191.88
2¦13 | 326.011 | 30.51222 | 29.92951 | 5.934671 | 1 | 6.283185 | 0.1982899 | 1.916592 | 10.12124 | 0.635936 | 0.000846447 | 0.9691446 | 4856.171 |  | 36.9989 | 207.869
2¦14 | 342.001 | 30.40443 | 29.81237 | 5.97093 | 1 | 6.283185 | 0.2002828 | 2.416435 | 12.82308 | 0.8056976 | 0.0008080378 | 0.9691454 | 4839.015 |  | 36.99908 | 223.859
2¦15 | 357.99 | 30.13087 | 29.5265 | 6.004565 | 1 | 6.283185 | 0.2033621 | 3.04665 | 16.38174 | 1.029295 | 0.004441187 | 0.9691455 | 4795.476 |  | 36.99847 | 239.848
2¦16 | 373.978 | 29.89747 | 29.27656 | 6.06151 | 1 | 6.283185 | 0.2070429 | 3.841193 | 20.88164 | 1.312032 | 0.003965493 | 0.9691455 | 4758.33 |  | 37.00128 | 255.836
2¦17 | 389.969 | 29.57613 | 28.93321 | 6.13326 | 1 | 6.283185 | 0.2119806 | 4.842984 | 26.73352 | 1.679717 | -0.0003029332 | 0.9691427 | 4707.187 |  | 37.0028 | 271.827
2¦18 | 405.957 | 29.26684 | 28.59371 | 6.240795 | 1 | 6.283185 | 0.2182585 | 6.106037 | 34.191 | 2.148284 | 0.005656132 | 0.9691425 | 4657.962 |  | 37.00146 | 287.815
2¦19 | 421.948 | 28.98785 | 28.27009 | 6.410718 | 1 | 6.283185 | 0.226769 | 7.698453 | 43.62444 | 2.741004 | 0.0117026 | 0.9691387 | 4613.559 |  | 37.00167 | 303.806
2¦20 | 437.936 | 28.77078 | 27.98459 | 6.679851 | 1 | 6.283185 | 0.2387007 | 9.706221 | 55.39407 | 3.480512 | 0.01075119 | 0.9690963 | 4579.012 |  | 37.00094 | 319.794
2¦21 | 453.924 | 28.51581 | 27.60913 | 7.133563 | 1 | 6.283185 | 0.2583855 | 12.2376 | 70.25074 | 4.413984 | 0.002725923 | 0.9690968 | 4538.433 |  | 36.99999 | 335.782
2¦22 | 469.913 | 28.00451 | 26.86786 | 7.897546 | 1 | 6.283185 | 0.2939625 | 15.42912 | 89.69377 | 5.635626 | 0.0001900749 | 0.9690971 | 4457.057 |  | 36.99911 | 351.771
2¦23 | 485.903 | 27.26338 | 25.7416 | 8.981187 | 1 | 6.283185 | 0.348951 | 19.45306 | 114.8008 | 7.213147 | -0.001257377 | 0.9690971 | 4339.101 |  | 37.0003 | 367.761
2¦24 | 501.892 | 25.06135 | 22.78656 | 10.43282 | 1 | 6.283185 | 0.4581842 | 24.52637 | 154.6392 | 9.716269 | -0.00498573 | 0.969097 | 3988.637 |  | 37.00137 | 383.75
2¦25 | 517.882 | 19.43149 | 15.9037 | 11.16491 | 1 | 6.283185 | 0.7035052 | 30.92281 | 231.8614 | 14.56828 | -0.01126179 | 0.969097 | 3092.618 |  | 36.99966 | 399.74
2¦26 | 533.871 | 13.8692 | 9.672373 | 9.939814 | 1 | 6.283185 | 1.028636 | 38.9874 | 323.2056 | 20.30761 | -0.02054577 | 0.969097 | 2207.352 |  | 36.9999 | 415.729
2¦27 | 549.861 | 10.69731 | 6.435502 | 8.544981 | 1 | 6.283185 | 1.328167 | 49.15532 | 409.3066 | 25.71749 | -0.01685648 | 0.9690971 | 1702.529 |  | 37.00134 | 431.719
2¦28 | 565.85 | 8.759752 | 4.523255 | 7.501561 | 1 | 6.283185 | 1.658674 | 61.97499 | 504.1643 | 31.67758 | -0.01641265 | 0.9690968 | 1394.158 |  | 37.00012 | 447.708
2¦29 | 581.84 | 7.128043 | 3.183501 | 6.377642 | 1 | 6.283185 | 2.003515 | 78.13762 | 627.4865 | 39.42614 | -0.02155797 | 0.969097 | 1134.463 |  | 36.99832 | 463.698
2¦30 | 597.831 | 5.738002 | 2.15757 | 5.316913 | 1 | 6.283185 | 2.464454 | 98.51608 | 780.3897 | 49.03333 | -0.02579747 | 0.9690973 | 913.2314 |  | 36.99804 | 479.689
2¦31 | 613.819 | 4.672979 | 1.474732 | 4.434174 | 1 | 6.283185 | 3.007029 | 124.2091 | 974.5944 | 61.23557 | -0.03867424 | 0.9690973 | 743.7277 |  | 36.99996 | 495.677
2¦32 | 629.81 | 3.739261 | 1.064685 | 3.584483 | 1 | 6.283185 | 3.366523 | 156.6025 | 1230.563 | 77.31856 | -0.0333731 | 0.969097 | 595.1218 |  | 37.00103 | 511.668
2¦33 | 645.798 | 3.040763 | 0.6964577 | 2.95993 | 1 | 6.283185 | 4.250597 | 197.4448 | 1540.234 | 96.77578 | -0.03699038 | 0.9690908 | 483.9525 |  | 37.00024 | 527.656
2¦34 | 661.789 | 2.467211 | 0.5675242 | 2.401051 | 1 | 6.283185 | 4.230734 | 248.9382 | 1952.982 | 122.7095 | -0.02626019 | 0.9690971 | 392.6688 |  | 37.0003 | 543.647
2¦35 | 677.777 | 1.956751 | 0.4078167 | 1.913782 | 1 | 6.283185 | 4.693087 | 313.8598 | 2461.787 | 154.6787 | -0.02250802 | 0.9690968 | 311.4266 |  | 37.00012 | 559.635
2¦36 | 693.767 | 1.564446 | 0.3280563 | 1.529663 | 1 | 6.283185 | 4.661222 | 395.7146 | 3110.609 | 195.4454 | -0.02913233 | 0.9690971 | 248.9892 |  | 37.00088 | 575.625
2¦37 | 709.756 | 1.213577 | 0.2540594 | 1.186685 | 1 | 6.283185 | 4.6696 | 498.9177 | 3925.573 | 246.651 | -0.02775226 | 0.9690929 | 193.1467 |  | 36.99899 | 591.614
2¦38 | 725.746 | 0.9383981 | 0.1923687 | 0.918469 | 1 | 6.283185 | 4.774027 | 629.0308 | 4948.917 | 310.9496 | -0.0307514 | 0.9690503 | 149.3507 |  | 36.99978 | 607.604
2¦39 | 741.735 | 0.7542015 | 0.1745479 | 0.7337254 | 1 | 6.283185 | 4.202885 | 793.0847 | 6249.406 | 392.6618 | -0.02482262 | 0.9690492 | 120.0349 |  | 37.00027 | 623.593
2¦40 | 757.725 | 0.621718 | 0.1195072 | 0.6101241 | 1 | 6.283185 | 5.105961 | 999.9214 | 7860.339 | 493.8797 | -0.02744463 | 0.9690492 | 98.9495 |  | 36.99975 | 639.583