## iC_CL_21_stressSweep_1.rwd
SegIndex | t in s | ¦G*¦ in Pa | G' in Pa | G" in Pa | f in Hz | ω in rad/s | tan(δ) in - | τ in Pa | ɣ in % | ɣ̇ in 1/s | Fn in N | h in mm | ¦η*¦ in mPas | η in mPas | T in °C | t_seg in s
1¦1 | 12.421 | [6 empty] | 0 | -0.1993823 | -0.0001553321 | -0.0009704686 | 28.99338 |  | 0 | 37.00085 | 2.04
1¦2 | 14.456 | [6 empty] | 0 | -0.244455 | -0.000329074 | 0.0006501431 | 27.98223 |  | 0 | 37.00082 | 4.075001
1¦3 | 16.491 | [6 empty] | 0 | -0.2923126 | -0.000243582 | -0.002207084 | 26.96598 |  | 0 | 37.00073 | 6.11
1¦4 | 18.526 | [6 empty] | 0 | -0.3327314 | -0.0001374012 | 0.0003865293 | 25.95023 |  | 0 | 37.00076 | 8.145
1¦5 | 20.561 | [6 empty] | 0 | -0.3684597 | -0.0001768229 | 0.003207897 | 24.93963 |  | 0 | 37.00063 | 10.18
1¦6 | 22.596 | [6 empty] | 0 | -0.3996808 | -0.0002046598 | 0.005127684 | 23.92758 |  | 0 | 37.00063 | 12.215
1¦7 | 24.631 | [6 empty] | 0 | -0.42852 | -0.0001716951 | 0.004357288 | 22.91039 |  | 0 | 37.00048 | 14.25
1¦8 | 26.666 | [6 empty] | 0 | -0.45593 | -4.488648e-05 | 0.0001671382 | 21.89614 |  | 0 | 37.00048 | 16.285
1¦9 | 28.701 | [6 empty] | 0 | -0.4838897 | -0.0001236461 | 0.004686387 | 20.88329 |  | 0 | 37.00048 | 18.32
1¦10 | 30.736 | [6 empty] | 0 | -0.5121059 | -0.0001732699 | 0.008888131 | 19.87194 |  | 0 | 37.00042 | 20.355
1¦11 | 32.766 | [6 empty] | 0 | -0.5416413 | -6.114604e-05 | 0.01082344 | 18.85749 |  | 0 | 37.00042 | 22.385
1¦12 | 34.801 | [6 empty] | 0 | -0.5704805 | -0.0001842672 | 0.01225621 | 17.84639 |  | 0 | 37.00045 | 24.42
1¦13 | 36.836 | [6 empty] | 0 | -0.6028741 | -0.0002020137 | 0.009790747 | 16.83209 |  | 0 | 37.00042 | 26.455
1¦14 | 38.871 | [6 empty] | 0 | -0.6354144 | -0.0001172385 | 0.007998304 | 15.81619 |  | 0 | 37.00039 | 28.49
1¦15 | 40.906 | [6 empty] | 0 | -0.6624213 | -9.072784e-05 | 0.01148458 | 14.80209 |  | 0 | 37.00045 | 30.525
1¦16 | 42.941 | [6 empty] | 0 | -0.6911872 | -0.0001541197 | 0.006244258 | 13.79119 |  | 0 | 37.00045 | 32.56
1¦17 | 44.976 | [6 empty] | 0 | -0.7233976 | -0.0002459863 | 0.006576531 | 12.77754 |  | 0 | 37.00045 | 34.595
1¦18 | 47.011 | [6 empty] | 0 | -0.7520536 | -0.0001750389 | 0.006757626 | 11.76214 |  | 0 | 37.00036 | 36.63
1¦19 | 49.046 | [6 empty] | 0 | -0.7805996 | -9.835821e-05 | 0.002869803 | 10.74529 |  | 0 | 37.0003 | 38.665
1¦20 | 51.081 | [6 empty] | 0 | -0.8063606 | -6.992352e-05 | 0.005984693 | 9.73409 |  | 0 | 37.00027 | 40.7
1¦21 | 53.116 | [6 empty] | 0 | -0.8355662 | -0.0001903234 | 0.00756463 | 8.722091 |  | 0 | 37.00024 | 42.735
1¦22 | 55.151 | [6 empty] | 0 | -0.8619136 | -0.0001827996 | 0.0103486 | 7.707242 |  | 0 | 37.00021 | 44.77
1¦23 | 57.186 | [6 empty] | 0 | -0.8921086 | -0.0001540439 | 0.01025593 | 6.690093 |  | 0 | 37.00015 | 46.805
1¦24 | 59.221 | [6 empty] | 0 | -0.9206546 | -2.254157e-05 | 0.008195039 | 5.676794 |  | 0 | 37.00009 | 48.84
1¦25 | 61.256 | [6 empty] | 0 | -0.9462324 | -9.8894e-05 | 0.009012613 | 4.665144 |  | 0 | 37.00005 | 50.875
1¦26 | 63.291 | [6 empty] | 0 | -1.091747 | -0.003721206 | 0.007757892 | 3.652544 |  | 0 | 37.00009 | 52.91
1¦27 | 65.326 | [6 empty] | 0 | -0.92824 | 0.002632732 | 0.01252408 | 2.636695 |  | 0 | 37.00002 | 54.945
1¦28 | 67.361 | [6 empty] | 0 | -0.3461066 | 0.002568087 | 0.1120027 | 1.620644 |  | 0 | 37.00005 | 56.98
1¦29 | 68.782 | [6 empty] | 0 | -0.5082582 | 0.006085916 | 0.5035161 | 0.9170451 |  | 0 | 37.00002 | 58.401
2¦1 | 123.161 | 37.33231 | 36.4678 | 7.98754 | 1 | 6.283185 | 0.2190292 | 0.1187904 | 0.4455727 | 0.02799616 | 0.07997836 | 0.890288 | 5941.622 |  | 37.00558 | 15.999
2¦2 | 139.152 | 36.42619 | 35.57991 | 7.806259 | 1 | 6.283185 | 0.2194031 | 0.1497707 | 0.5812543 | 0.03652128 | 0.07007617 | 0.8902882 | 5797.409 |  | 37.00402 | 31.98999
2¦3 | 155.142 | 35.64341 | 34.826 | 7.589649 | 1 | 6.283185 | 0.2179307 | 0.1888308 | 0.7557331 | 0.04748411 | 0.06129159 | 0.8902911 | 5672.825 |  | 36.99996 | 47.98
2¦4 | 171.133 | 35.09081 | 34.29031 | 7.452475 | 1 | 6.283185 | 0.2173351 | 0.2380777 | 0.9742098 | 0.06121141 | 0.06269225 | 0.8902776 | 5584.875 |  | 36.99975 | 63.97099
2¦5 | 187.123 | 34.65755 | 33.86414 | 7.373331 | 1 | 6.283185 | 0.217734 | 0.3001678 | 1.250006 | 0.07854017 | 0.05554252 | 0.8902435 | 5515.921 |  | 37.00094 | 79.961
2¦6 | 203.113 | 34.27987 | 33.49182 | 7.30807 | 1 | 6.283185 | 0.218204 | 0.3784507 | 1.600644 | 0.1005714 | 0.06224234 | 0.8902412 | 5455.811 |  | 36.99883 | 95.951
2¦7 | 219.102 | 33.9712 | 33.18853 | 7.250117 | 1 | 6.283185 | 0.2184539 | 0.4771504 | 2.044288 | 0.1284464 | 0.06918294 | 0.8902441 | 5406.685 |  | 36.9999 | 111.94
2¦8 | 235.092 | 33.76058 | 32.97892 | 7.222694 | 1 | 6.283185 | 0.2190087 | 0.6015921 | 2.600168 | 0.1633734 | 0.07267728 | 0.8902441 | 5373.163 |  | 36.99905 | 127.93
2¦9 | 251.081 | 33.57703 | 32.79863 | 7.187989 | 1 | 6.283185 | 0.2191549 | 0.7584858 | 3.303964 | 0.2075942 | 0.0677393 | 0.8902441 | 5343.95 |  | 37.00024 | 143.919
2¦10 | 267.069 | 33.41187 | 32.62847 | 7.19276 | 1 | 6.283185 | 0.2204461 | 0.9562949 | 4.194027 | 0.2635185 | 0.05740632 | 0.8902435 | 5317.664 |  | 36.99908 | 159.907
2¦11 | 283.058 | 33.20057 | 32.41497 | 7.179653 | 1 | 6.283185 | 0.2214946 | 1.205696 | 5.335113 | 0.3352151 | 0.05845592 | 0.8902048 | 5284.035 |  | 37.00027 | 175.896
2¦12 | 299.048 | 32.98174 | 32.18919 | 7.186873 | 1 | 6.283185 | 0.2232703 | 1.52014 | 6.788003 | 0.4265028 | 0.06240646 | 0.8901954 | 5249.207 |  | 37.00085 | 191.886
2¦13 | 315.037 | 32.74722 | 31.94421 | 7.207495 | 1 | 6.283185 | 0.2256275 | 1.916594 | 8.641967 | 0.5429908 | 0.06551304 | 0.8901953 | 5211.883 |  | 37.00015 | 207.875
2¦14 | 331.025 | 32.50119 | 31.68238 | 7.249459 | 1 | 6.283185 | 0.2288173 | 2.416441 | 11.00645 | 0.6915557 | 0.06351599 | 0.8901954 | 5172.726 |  | 37.00198 | 223.863
2¦15 | 347.014 | 32.26123 | 31.41891 | 7.323893 | 1 | 6.283185 | 0.2331047 | 3.046636 | 14.01125 | 0.880353 | 0.0632209 | 0.8901946 | 5134.534 |  | 37.00012 | 239.852
2¦16 | 363.002 | 31.8517 | 30.97723 | 7.412269 | 1 | 6.283185 | 0.2392811 | 3.841205 | 17.96694 | 1.128896 | 0.07335408 | 0.8901954 | 5069.355 |  | 37.00082 | 255.84
2¦17 | 378.993 | 31.28839 | 30.36899 | 7.52912 | 1 | 6.283185 | 0.2479214 | 4.842983 | 23.19375 | 1.457306 | 0.07658645 | 0.8901554 | 4979.701 |  | 36.99902 | 271.831
2¦18 | 394.981 | 30.61347 | 29.63253 | 7.687493 | 1 | 6.283185 | 0.2594281 | 6.10602 | 30.09009 | 1.890616 | 0.0630942 | 0.8901475 | 4872.285 |  | 37.00012 | 287.819
2¦19 | 410.972 | 29.76978 | 28.70405 | 7.894121 | 1 | 6.283185 | 0.2750201 | 7.698465 | 39.33625 | 2.47157 | 0.06194779 | 0.8901473 | 4738.007 |  | 37.00094 | 303.81
2¦20 | 426.96 | 28.61741 | 27.43002 | 8.157824 | 1 | 6.283185 | 0.2974119 | 9.706213 | 52.17277 | 3.278112 | 0.05965712 | 0.8901467 | 4554.601 |  | 37.00097 | 319.798
2¦21 | 442.95 | 27.18336 | 25.81157 | 8.526312 | 1 | 6.283185 | 0.3303449 | 12.23763 | 70.09863 | 4.404427 | 0.05476763 | 0.8901468 | 4326.366 |  | 36.99975 | 335.788
2¦22 | 458.939 | 25.12609 | 23.45402 | 9.012721 | 1 | 6.283185 | 0.3843172 | 15.42911 | 96.93757 | 6.090767 | 0.05859296 | 0.8901473 | 3998.941 |  | 37.00131 | 351.777
2¦23 | 474.929 | 21.87807 | 19.65073 | 9.617611 | 1 | 6.283185 | 0.4896319 | 19.45304 | 140.8315 | 8.848706 | 0.05448639 | 0.8901466 | 3482.002 |  | 37.00002 | 367.767
2¦24 | 490.918 | 17.52509 | 14.48166 | 9.869675 | 1 | 6.283185 | 0.6821577 | 24.52636 | 207.1711 | 13.01695 | 0.04945116 | 0.8901468 | 2789.205 |  | 37.00201 | 383.756
2¦25 | 506.908 | 13.51532 | 9.816485 | 9.289807 | 1 | 6.283185 | 0.9467857 | 30.92287 | 280.0432 | 17.59563 | 0.05005922 | 0.8901251 | 2151.03 |  | 37.00207 | 399.746
2¦26 | 522.899 | 10.98368 | 7.029403 | 8.439716 | 1 | 6.283185 | 1.200842 | 38.98748 | 353.375 | 22.20321 | 0.05202254 | 0.8901494 | 1748.108 |  | 37.00012 | 415.737
2¦27 | 538.889 | 8.976104 | 5.051585 | 7.419698 | 1 | 6.283185 | 1.468942 | 49.15517 | 441.0455 | 27.71171 | 0.0421241 | 0.8901363 | 1428.591 |  | 37.00094 | 431.727
2¦28 | 554.88 | 7.395614 | 3.58781 | 6.467049 | 1 | 6.283185 | 1.802575 | 61.97482 | 545.2127 | 34.25673 | 0.03599867 | 0.8900921 | 1177.048 |  | 37.00048 | 447.718
2¦29 | 570.87 | 6.011938 | 2.542887 | 5.447672 | 1 | 6.283185 | 2.142386 | 78.13783 | 681.1056 | 42.79513 | 0.03040528 | 0.8900921 | 956.8297 |  | 36.99999 | 463.708
2¦30 | 586.861 | 4.921447 | 1.778493 | 4.588857 | 1 | 6.283185 | 2.580052 | 98.51609 | 848.9882 | 53.34351 | 0.02879073 | 0.8900942 | 783.2727 |  | 37.00091 | 479.699
2¦31 | 602.851 | 4.008302 | 1.20482 | 3.822943 | 1 | 6.283185 | 3.173225 | 124.2092 | 1059.875 | 66.59394 | 0.0231655 | 0.8900904 | 637.941 |  | 36.99969 | 495.689
2¦32 | 618.842 | 3.287136 | 0.892559 | 3.163637 | 1 | 6.283185 | 3.544221 | 156.6024 | 1336.963 | 84.00388 | 0.02656262 | 0.8900463 | 523.1639 |  | 37.00167 | 511.68
2¦33 | 634.83 | 2.676885 | 0.6056085 | 2.60748 | 1 | 6.283185 | 4.306268 | 197.4442 | 1678.133 | 105.4402 | 0.02984955 | 0.8900455 | 426.0395 |  | 36.99935 | 527.668
2¦34 | 650.821 | 2.173272 | 0.4915772 | 2.116946 | 1 | 6.283185 | 4.306292 | 248.9382 | 2126.372 | 133.6039 | 0.0309714 | 0.8900776 | 345.8869 |  | 36.99896 | 543.659
2¦35 | 666.809 | 1.768408 | 0.3625979 | 1.730834 | 1 | 6.283185 | 4.773069 | 313.8597 | 2679.404 | 168.3519 | 0.03276813 | 0.890095 | 281.4508 |  | 36.99935 | 559.647
2¦36 | 682.799 | 1.443478 | 0.2590814 | 1.420038 | 1 | 6.283185 | 5.480031 | 395.7141 | 3373.767 | 211.98 | 0.03761867 | 0.8900905 | 229.7367 |  | 37.00091 | 575.637
2¦37 | 698.788 | 1.196553 | 0.21071 | 1.177855 | 1 | 6.283185 | 5.590121 | 498.9169 | 4258.394 | 267.5628 | 0.03423012 | 0.8900461 | 190.4374 |  | 37.00085 | 591.626
2¦38 | 714.778 | 1.00245 | 0.1829178 | 0.9856198 | 1 | 6.283185 | 5.388125 | 629.0321 | 5376.807 | 337.8347 | 0.03771039 | 0.890046 | 159.5448 |  | 37.00115 | 607.616
2¦39 | 730.767 | 0.8434522 | 0.1508068 | 0.8298607 | 1 | 6.283185 | 5.502624 | 793.0845 | 6780.289 | 426.0182 | 0.03060639 | 0.8900455 | 134.2396 |  | 37.00118 | 623.605
2¦40 | 746.757 | 0.7108401 | 0.116038 | 0.7013051 | 1 | 6.283185 | 6.04412 | 999.9208 | 8542.714 | 536.7546 | 0.03075322 | 0.8900421 | 113.1337 |  | 36.99893 | 639.595