## iC_CL_21_viscoelasticRecovery_1
SegIndex | t in s | ¦G*¦ in Pa | G' in Pa | G" in Pa | f in Hz | ω in rad/s | tan(δ) in - | τ in Pa | ɣ in % | ɣ̇ in 1/s | Fn in N | h in mm | ¦η*¦ in mPas | η in mPas | T in °C | t_seg in s
1¦1 | 15.572 | [6 empty] | 0 | -1.522208 | -0.001784221 | 0.01159936 | 28.60502 |  | 0 | 37.00082 | 2.014999
1¦2 | 17.582 | [6 empty] | 0 | -1.856789 | -0.00159736 | 0.009615381 | 27.60432 |  | 0 | 37.00128 | 4.025001
1¦3 | 19.592 | [6 empty] | 0 | -2.164635 | -0.001362743 | 0.006836776 | 26.60421 |  | 0 | 37.00173 | 6.034999
1¦4 | 21.602 | [6 empty] | 0 | -2.441444 | -0.00135266 | 0.006884591 | 25.59961 |  | 0 | 37.00204 | 8.044999
1¦5 | 23.612 | [6 empty] | 0 | -2.690553 | -0.001136878 | 0.006857588 | 24.60111 |  | 0 | 37.00213 | 10.055
1¦6 | 25.622 | [6 empty] | 0 | -2.917748 | -0.001030443 | 0.006591164 | 23.5997 |  | 0 | 37.00231 | 12.065
1¦7 | 27.632 | [6 empty] | 0 | -3.1432 | -0.001133729 | 0.007624118 | 22.59515 |  | 0 | 37.00234375 | 14.075
1¦8 | 29.647 | [6 empty] | 0 | -3.353634 | -0.0009287425 | 0.007173973 | 21.5937 |  | 0 | 37.00216 | 16.09
1¦9 | 31.657 | [6 empty] | 0 | -3.55198 | -0.001045414 | 0.004734504 | 20.59016 |  | 0 | 37.0021 | 18.1
1¦10 | 33.667 | [6 empty] | 0 | -3.736531 | -0.0009260979 | 0.005465441 | 19.59051 |  | 0 | 37.00198 | 20.11
1¦11 | 35.677 | [6 empty] | 0 | -3.918821 | -0.0008222172 | 0.007442919 | 18.59136 |  | 0 | 37.00176 | 22.12
1¦12 | 37.687 | [6 empty] | 0 | -4.088132 | -0.0008219575 | 0.0109837 | 17.58746 |  | 0 | 37.00164 | 24.13
1¦13 | 39.697 | [6 empty] | 0 | -4.249657 | -0.0008382776 | 0.0101114 | 16.58436 |  | 0 | 37.00152 | 26.14
1¦14 | 41.707 | [6 empty] | 0 | -4.404173 | -0.0007387467 | 0.0132184 | 15.58657 |  | 0 | 37.00134 | 28.15
1¦15 | 43.717 | [6 empty] | 0 | -4.555093 | -0.0006696673 | 0.01505993 | 14.58542 |  | 0 | 37.00118 | 30.16
1¦16 | 45.727 | [6 empty] | 0 | -4.69244 | -0.0006750483 | 0.01527023 | 13.58097 |  | 0 | 37.00115 | 32.17
1¦17 | 47.742 | [6 empty] | 0 | -4.822632 | -0.00053958 | 0.01156794 | 12.57962 |  | 0 | 37.001 | 34.185
1¦18 | 49.752 | [6 empty] | 0 | -4.94574 | -0.0007413561 | 0.01065889 | 11.57492 |  | 0 | 37.00088 | 36.195
1¦19 | 51.762 | [6 empty] | 0 | -5.063509 | -0.0005986099 | 0.01128303 | 10.57557 |  | 0 | 37.00082 | 38.205
1¦20 | 53.772 | [6 empty] | 0 | -5.185691 | -0.0004858266 | 0.01615645 | 9.576923 |  | 0 | 37.00073 | 40.215
1¦21 | 55.782 | [6 empty] | 0 | -5.303459 | -0.0005777761 | 0.01437999 | 8.572326 |  | 0 | 37.0006 | 42.225
1¦22 | 57.792 | [6 empty] | 0 | -5.399981 | -0.0006027648 | 0.007216005 | 7.569826 |  | 0 | 37.00054 | 44.235
1¦23 | 59.802 | [6 empty] | 0 | -5.505847 | -0.0004790589 | 0.009172986 | 6.571026 |  | 0 | 37.00057 | 46.245
1¦24 | 61.812 | [6 empty] | 0 | -5.612343 | -0.0004844976 | 0.01071911 | 5.570876 |  | 0 | 37.00054 | 48.255
1¦25 | 63.822 | [6 empty] | 0 | -5.71109 | -0.0004451136 | 0.008386574 | 4.565977 |  | 0 | 37.00045 | 50.265
1¦26 | 65.837 | [6 empty] | 0 | -5.802272 | -0.0004327676 | 0.007769227 | 3.564427 |  | 0 | 37.00051 | 52.28
1¦27 | 67.847 | [6 empty] | 0 | -5.898014 | -0.0006026416 | 0.008025406 | 2.559528 |  | 0 | 37.00045 | 54.29
1¦28 | 69.857 | [6 empty] | 0 | -5.886 | 0.0008635126 | 0.2727508 | 1.560277 |  | 0 | 37.00048 | 56.3
1¦29 | 70.347 | [6 empty] | 0 | -5.836275 | 0.001006075 | 0.5026098 | 1.314477 |  | 0 | 37.00048 | 56.79
2¦1 | 173.161 | 32.47705 | 32.04764 | 5.263809 | 0.1 | 0.6283185 | 0.1642507 | 4.99999 | 15.44991 | 0.09707467 | 0.05498924 | 1.158136 | 51688.84 |  | 37.00009 | 59.99
2¦2 | 220.81 | 31.80496 | 31.38195 | 5.169976 | 0.1258925 | 0.7910062 | 0.1647428 | 5.000124 | 15.81609 | 0.1251062 | 0.05472117 | 1.158032 | 40208.23 |  | 37.00256 | 107.639
2¦3 | 258.657 | 31.84458 | 31.40671 | 5.262661 | 0.1584893 | 0.9958177 | 0.1675662 | 5.000102 | 15.85957 | 0.1579324 | 0.0516972 | 1.158031 | 31978.32 |  | 36.99929 | 145.486
2¦4 | 288.718 | 32.17937 | 31.72338 | 5.398045 | 0.1995262 | 1.25366 | 0.1701601 | 4.999905 | 15.7921 | 0.1979793 | 0.04995926 | 1.158038 | 25668.33 |  | 37.00027 | 175.547
2¦5 | 312.595 | 32.70723 | 32.22411 | 5.600804 | 0.2511886 | 1.578265 | 0.1738013 | 4.999985 | 15.69 | 0.2476298 | 0.03616819 | 1.158033 | 20723.54 |  | 37.00042 | 199.424
2¦6 | 331.557 | 33.35489 | 32.83824 | 5.847969 | 0.3162278 | 1.986918 | 0.1780868 | 4.999837 | 15.62526 | 0.3104611 | 0.03815144 | 1.158032 | 16787.26 |  | 37.00186 | 218.386
2¦7 | 346.618 | 34.0899 | 33.53304 | 6.136533 | 0.3981072 | 2.501381 | 0.1830015 | 4.999974 | 15.66771 | 0.3919092 | 0.04126708 | 1.158032 | 13628.43 |  | 37.00176 | 233.447
2¦8 | 378.533 | 34.88742 | 34.28594 | 6.450295 | 0.5011872 | 3.149052 | 0.1881331 | 4.999741 | 15.92008 | 0.5013315 | 0.04236393 | 1.158031 | 11078.7 |  | 36.9996 | 265.362
2¦9 | 403.881 | 35.67739 | 35.02635 | 6.784601 | 0.6309574 | 3.964422 | 0.1937027 | 4.999987 | 16.59319 | 0.6578239 | 0.04206206 | 1.158038 | 8999.393 |  | 36.99993 | 290.71
2¦10 | 424.014 | 36.53407 | 35.82518 | 7.162048 | 0.7943283 | 4.990912 | 0.1999173 | 5.000138 | 18.01866 | 0.8992953 | 0.03726903 | 1.157986 | 7320.119 |  | 37.00085 | 310.843
2¦11 | 440.002 | 37.41695 | 36.63351 | 7.616683 | 1 | 6.283185 | 0.2079151 | 4.999588 | 21.15104 | 1.328959 | 0.03784739 | 1.157986 | 5955.092 |  | 36.99917 | 326.831
2¦12 | 452.701 | 38.17005 | 37.27955 | 8.196812 | 1.258925 | 7.910062 | 0.2198757 | 4.999372 | 29.04995 | 2.297869 | 0.04218705 | 1.157987 | 4825.506 |  | 37.00002 | 339.53
2¦13 | 462.785 | 39.00399 | 37.97678 | 8.892448 | 1.584893 | 9.958179 | 0.2341588 | 5.000019 | 40.97702 | 4.080564 | 0.04965761 | 1.157986 | 3916.78 |  | 36.99905 | 349.614
2¦14 | 470.793 | 39.83442 | 38.8199 | 8.932858 | 1.995263 | 12.5366 | 0.2301967 | 4.999068 | 20.06302 | 2.515222 | 0.04504588 | 1.157987 | 3177.449 |  | 37.00091 | 357.622
2¦15 | 477.154 | 42.43788 | 41.4985 | 8.879632 | 2.511886 | 15.78265 | 0.2141188 | 4.998745 | 9.013612 | 1.422587 | 0.04282716 | 1.157986 | 2688.895 |  | 37.00219 | 363.983
2¦16 | 482.202 | 45.15034 | 44.1336 | 9.52777 | 3.162278 | 19.86918 | 0.2162305 | 4.998503 | 4.634969 | 0.9209301 | 0.04136941 | 1.157983 | 2272.381 |  | 37.00201 | 369.031
2¦17 | 486.21 | 48.89323 | 47.9619 | 9.497561 | 3.981072 | 25.01381 | 0.1975902 | 4.998065 | 2.605503 | 0.6517355 | 0.0400057 | 1.157978 | 1954.649 |  | 37.00103 | 373.039
2¦18 | 493.582 | 51.59448 | 50.79129 | 9.068358 | 5.011873 | 31.49053 | 0.1785467 | 4.997565 | 1.521044 | 0.4789846 | 0.04197992 | 1.157986 | 1638.413 |  | 37.00155 | 380.411
2¦19 | 499.436 | 54.61939 | 54.03996 | 7.934731 | 6.309575 | 39.64423 | 0.1468254 | 4.996897 | 0.9140466 | 0.3623667 | 0.04272885 | 1.157984 | 1377.739 |  | 37.001 | 386.265
2¦20 | 504.084 | 63.14699 | 62.95245 | 4.952883 | 7.943282 | 49.90911 | 0.07851917 | 4.995984 | 0.5621449 | 0.2805615 | 0.04401426 | 1.157984 | 1265.24 |  | 37.00134 | 390.913
2¦21 | 507.774 | 78.18901 | 78.07016 | 4.309449 | 10 | 62.83185 | 0.05438448 | 4.995003 | 0.3492885 | 0.2194645 | 0.04059821 | 1.157986 | 1244.417 |  | 37.00231 | 394.603
2¦22 | 510.703 | 102.578 | 102.0704 | 10.19165 | 12.58926 | 79.10064 | 0.09250811 | 4.993612 | 0.218246 | 0.172634 | 0.03961679 | 1.157984 | 1296.803 |  | 37.00149 | 397.532
2¦23 | 513.027 | 139.2444 | 135.2055 | 33.2938 | 15.84893 | 99.58179 | 0.193871 | 4.991939 | 0.1366403 | 0.1360689 | 0.03729665 | 1.157984 | 1398.292 |  | 37.00103 | 399.856
2¦24 | 514.871 | 191.1122 | 181.5925 | 59.56528 | 19.95262 | 125.366 | 0.2663712 | 4.989802 | 0.08569489 | 0.1074323 | 0.03663615 | 1.157986 | 1524.434 |  | 37.001 | 401.7
2¦25 | 517.647 | 212.7114 | 212.3105 | 13.0535 | 25.11887 | 157.8265 | 0.04908066 | 4.987046 | 0.05361279 | 0.08461519 | 0.04074508 | 1.157984 | 1347.754 |  | 37.0003 | 404.476
2¦26 | 519.851 | 268.9984 | 244.726 | 111.666 | 31.62278 | 198.6918 | 0.4050589 | 4.983578 | 0.03359168 | 0.0667439 | 0.03981457 | 1.157984 | 1353.848 |  | 37.00015 | 406.68
2¦27 | 521.599 | 336.5276 | 306.823 | 138.2405 | 39.81073 | 250.1382 | 0.4253443 | 4.979036 | 0.02109684 | 0.05277124 | 0.03641652 | 1.157985 | 1345.367 |  | 37.00002 | 408.428
2¦28 | 522.985 | 244.6769 | 240.9001 | 42.82458 | 50.11873 | 314.9053 | 1.824278 | 4.973026 | 0.01297296 | 0.04085254 | 0.03787469 | 1.157986 | 776.9859 |  | 37.00024 | 409.814
2¦29 | 524.083 | 2026.076 | 774.1276 | 1872.354 | 63.09573 | 396.4421 | 3.942016 | 4.965914 | 0.008183371 | 0.03244233 | 0.03795253 | 1.157986 | 5110.647 |  | 36.99999 | 410.912
2¦30 | 524.953 | 10990.44 | 5844.99 | 9307.303 | 79.43284 | 499.0912 | 1.979096 | 4.955857 | 0.00544538 | 0.02717742 | 0.03424496 | 1.157987 | 22020.9 |  | 36.99926 | 411.782
2¦31 | 525.643 | 11322.8 | 5167.5 | 10074.86 | 100 | 628.3185 | 1.955398 | 4.944097 | 0.003302628 | 0.02075103 | 0.03424763 | 1.157988 | 18020.8 |  | 36.9989 | 412.472
3¦1 | 530.842 | [6 empty] | 60.76103 | 50625.63 | 300.0152 | -0.001236057 | 1.157987 |  | 202.5265 | 36.99996 | 2.005005
3¦2 | 532.842 | [6 empty] | 51.86847 | 110657.3 | 300.0044 | -0.006411256 | 1.157986 |  | 172.8924 | 36.99999 | 4.005005
3¦3 | 534.842 | [6 empty] | 49.01815 | 170688 | 299.9972 | -0.01209066 | 1.157986 |  | 163.3954 | 37.00002 | 6.005005
3¦4 | 536.842 | [6 empty] | 47.8297 | 230718.2 | 300.0075 | -0.01218813 | 1.157987 |  | 159.4284 | 36.99999 | 8.005005
3¦5 | 538.842 | [6 empty] | 46.65923 | 290748.4375 | 300.0033 | -0.01145788 | 1.157987 |  | 155.5291 | 36.99996 | 10.005
3¦6 | 540.842 | [6 empty] | 46.16587 | 350778.8 | 299.9949 | -0.01392598 | 1.157986 |  | 153.8889 | 36.99999 | 12.005
3¦7 | 542.842 | [6 empty] | 45.56901 | 410809.1 | 300.0048 | -0.01129448 | 1.157987 |  | 151.8943 | 36.99999 | 14.005
3¦8 | 544.842 | [6 empty] | 44.80971 | 470844.4 | 300.0035 | -0.0120618 | 1.157987 |  | 149.3639 | 36.99996 | 16.005
3¦9 | 546.842 | [6 empty] | 44.65413 | 530875.4 | 299.9964 | -0.01112085 | 1.157987 |  | 148.8489 | 36.99999 | 18.005
3¦10 | 548.842 | [6 empty] | 44.27451 | 590905.3 | 300.0029 | -0.009918429 | 1.157987 |  | 147.5803 | 36.99996 | 20.005
3¦11 | 550.842 | [6 empty] | 43.83227 | 650935.5 | 300.0027 | -0.01263938 | 1.157987 |  | 146.1063 | 36.99996 | 22.005
3¦12 | 552.842 | [6 empty] | 43.51593 | 710966 | 299.9966 | -0.01138581 | 1.157986 |  | 145.0548 | 36.99999 | 24.005
3¦13 | 554.842 | [6 empty] | 43.40723 | 770995.7 | 300.0012 | -0.01576997 | 1.157987 |  | 144.6902 | 36.99996 | 26.005
3¦14 | 556.842 | [6 empty] | 43.01004 | 831025.9 | 300.0042 | -0.01699594 | 1.157987 |  | 143.3648 | 36.99996 | 28.005
3¦15 | 558.842 | [6 empty] | 42.69757 | 891056.7 | 299.9957 | -0.0192091 | 1.157986 |  | 142.3273 | 36.99999 | 30.005
3¦16 | 560.842 | [6 empty] | 42.91874 | 951086.9 | 300.0001 | -0.01993946 | 1.157986 |  | 143.0624 | 37.00002 | 32.005
3¦17 | 562.842 | [6 empty] | 42.46057 | 1011117.4 | 300.0064 | -0.01857754 | 1.157986 |  | 141.5322 | 37.00002 | 34.005
3¦18 | 564.842 | [6 empty] | 42.20333 | 1071147.4 | 299.9969 | -0.02466343 | 1.157986 |  | 140.6792 | 37.00002 | 36.005
3¦19 | 566.842 | [6 empty] | 42.22779 | 1131178.6 | 299.9991 | -0.02094845 | 1.157985 |  | 140.7597 | 37.00005 | 38.005
3¦20 | 568.842 | [6 empty] | 41.9396 | 1191208.6 | 300.0051 | -0.01924285 | 1.157985 |  | 139.7963 | 37.00005 | 40.005
3¦21 | 570.842 | [6 empty] | 41.89662 | 1251237.9 | 299.999 | -0.02044585 | 1.157986 |  | 139.6559 | 36.99999 | 42.005
3¦22 | 572.842 | [6 empty] | 41.89614 | 1311269.4 | 299.9986 | -0.0205742 | 1.157985 |  | 139.6545 | 37.00005 | 44.005
3¦23 | 574.842 | [6 empty] | 41.72906 | 1371298.9 | 300.0056 | -0.01903219 | 1.157986 |  | 139.0943 | 37.00002 | 46.005
3¦24 | 576.842 | [6 empty] | 41.54037 | 1431335.7 | 299.9988 | -0.02055814 | 1.157985 |  | 138.4684 | 37.00009 | 48.005
3¦25 | 578.842 | [6 empty] | 41.4355 | 1491367.7 | 299.998 | -0.02682098 | 1.157984 |  | 138.1192 | 37.00012 | 50.005
3¦26 | 580.842 | [6 empty] | 41.34353 | 1551398.5 | 300.0073 | -0.02548615 | 1.157983 |  | 137.8084 | 37.00015 | 52.005
3¦27 | 582.842 | [6 empty] | 41.026 | 1611430.7 | 299.9992 | -0.02740163 | 1.157982 |  | 136.7537 | 37.00021 | 54.005
3¦28 | 584.842 | [6 empty] | 41.28888 | 1671459.6 | 299.9975 | -0.02434901 | 1.157983 |  | 137.6307 | 37.00018 | 56.005
3¦29 | 586.842 | [6 empty] | 41.21936 | 1731488.1 | 300.006 | -0.02553452 | 1.157984 |  | 137.3951 | 37.00009 | 58.005
3¦30 | 588.842 | [6 empty] | 40.73964 | 1791516.8 | 300.0003 | -0.02485994 | 1.157985 |  | 135.7986 | 37.00005 | 60.005
3¦31 | 590.842 | [6 empty] | 40.96214 | 1851544.7 | 299.9953 | -0.02882966 | 1.157987 |  | 136.5426 | 36.99999 | 62.005
3¦32 | 592.842 | [6 empty] | 40.75681 | 1911575.2 | 300.0042 | -0.03064711 | 1.157986 |  | 135.8541 | 36.99999 | 64.005
3¦33 | 594.842 | [6 empty] | 40.54159 | 1971605.3 | 300.0003 | -0.0302531 | 1.157986 |  | 135.1385 | 36.99999 | 66.005
3¦34 | 596.842 | [6 empty] | 40.7441 | 2031636.1 | 299.9952 | -0.02960116 | 1.157986 |  | 135.8159 | 37.00002 | 68.005
3¦35 | 598.842 | [6 empty] | 40.60717 | 2091664.5 | 300.0035 | -0.0274974 | 1.157987 |  | 135.3556 | 36.99996 | 70.005
3¦36 | 600.842 | [6 empty] | 40.51595 | 2151693.2 | 300.0031 | -0.02690073 | 1.157988 |  | 135.0517 | 36.99993 | 72.005
3¦37 | 602.838 | [6 empty] | 40.50631 | 2211575.6 | 299.9954 | -0.03117698 | 1.157987 |  | 135.0231 | 36.99999 | 74.00104
3¦38 | 604.838 | [6 empty] | 40.44218 | 2271607.4 | 300.004 | -0.03199192 | 1.157986 |  | 134.8055 | 37.00002 | 76.00104
3¦39 | 606.838 | [6 empty] | 40.19094 | 2331645.5 | 300.004 | -0.03114552 | 1.157985 |  | 133.968 | 37.00009 | 78.00104
3¦40 | 608.838 | [6 empty] | 40.09194 | 2391676.0 | 299.9968 | -0.03074032 | 1.157984 |  | 133.6412 | 37.00009 | 80.00104
3¦41 | 610.838 | [6 empty] | 40.34964 | 2451705.1 | 300.0012 | -0.03214101 | 1.157985 |  | 134.4983 | 37.00005 | 82.00104
3¦42 | 612.838 | [6 empty] | 40.00269 | 2511734.6 | 300.0048 | -0.03252341 | 1.157986 |  | 133.3402 | 37.00002 | 84.00104
3¦43 | 614.838 | [6 empty] | 39.89184 | 2571764.3 | 299.9971 | -0.03638238 | 1.157986 |  | 132.9741 | 37.00002 | 86.00104
3¦44 | 616.838 | [6 empty] | 40.11772 | 2631796.1 | 300.0005 | -0.03400223 | 1.157985 |  | 133.7255 | 37.00005 | 88.00104
3¦45 | 618.838 | [6 empty] | 39.72813 | 2691823.2 | 300.0062 | -0.035847 | 1.157986 |  | 132.4244 | 36.99999 | 90.00104
3¦46 | 620.838 | [6 empty] | 39.91828 | 2751852.9 | 299.9945 | -0.03806368 | 1.157987 |  | 133.0634 | 36.99999 | 92.00104
3¦47 | 622.838 | [6 empty] | 39.88617 | 2811883.4 | 300.0001 | -0.03446449 | 1.157986 |  | 132.9538 | 36.99999 | 94.00104
3¦48 | 624.838 | [6 empty] | 39.8409 | 2871913.3 | 300.0062 | -0.03295755 | 1.157987 |  | 132.8003 | 36.99999 | 96.00104
3¦49 | 626.838 | [6 empty] | 39.55784 | 2931943.4 | 299.9959 | -0.03832319 | 1.157986 |  | 131.8613 | 36.99999 | 98.00104
3¦50 | 628.838 | [6 empty] | 39.64295 | 2991974.2 | 299.9965 | -0.03868142 | 1.157986 |  | 132.1447 | 36.99999 | 100.001
3¦51 | 630.838 | [6 empty] | 39.73958 | 3052007.4 | 300.0066 | -0.03376108 | 1.157985 |  | 132.4624 | 37.00005 | 102.001
3¦52 | 632.838 | [6 empty] | 39.57522 | 3112036.5 | 299.9973 | -0.03452653 | 1.157986 |  | 131.9186 | 37.00002 | 104.001
3¦53 | 634.838 | [6 empty] | 39.6869 | 3172067.6 | 299.9977 | -0.03694133 | 1.157985 |  | 132.2907 | 37.00005 | 106.001
3¦54 | 636.838 | [6 empty] | 39.55856 | 3232097.9 | 300.0072 | -0.03495841 | 1.157985 |  | 131.8587 | 37.00005 | 108.001
3¦55 | 638.838 | [6 empty] | 39.31153 | 3292128.9 | 299.9989 | -0.03326362 | 1.157985 |  | 131.0389 | 37.00005 | 110.001
3¦56 | 640.838 | [6 empty] | 39.6521 | 3352165.625 | 299.9973 | -0.03274565 | 1.157985 |  | 132.1748 | 37.00009 | 112.001
3¦57 | 642.838 | [6 empty] | 39.30873 | 3412194.5 | 300.006 | -0.03030384 | 1.157985 |  | 131.0265 | 37.00005 | 114.001
3¦58 | 644.838 | [6 empty] | 39.18612 | 3472227.0 | 300.0004 | -0.03363948 | 1.157984 |  | 130.6202 | 37.00009 | 116.001
3¦59 | 646.838 | [6 empty] | 39.37498 | 3532254.3 | 299.9947 | -0.03760342 | 1.157985 |  | 131.2523 | 37.00005 | 118.001
3¦60 | 648.838 | [6 empty] | 39.32471 | 3592284.0 | 300.0059 | -0.03477236 | 1.157986 |  | 131.0798 | 37.00002 | 120.001
3¦61 | 650.838 | [6 empty] | 39.15858 | 3652311.7 | 300.0016 | -0.03569937 | 1.157986 |  | 130.5279 | 36.99999 | 122.001
3¦62 | 652.838 | [6 empty] | 39.29251 | 3712339.1 | 299.995 | -0.03534195 | 1.157987 |  | 130.9772 | 36.99996 | 124.001
3¦63 | 654.838 | [6 empty] | 39.20912 | 3772371.5 | 300.0038 | -0.03287686 | 1.157986 |  | 130.6954 | 36.99999 | 126.001
3¦64 | 656.838 | [6 empty] | 38.92604 | 3832402.0 | 300.0021 | -0.03262925 | 1.157986 |  | 129.7525 | 36.99999 | 128.001
3¦65 | 658.838 | [6 empty] | 39.09465 | 3892430.5 | 299.9952 | -0.03327391 | 1.157987 |  | 130.3176 | 36.99996 | 130.001
3¦66 | 660.838 | [6 empty] | 39.09045 | 3952458.6 | 300.0036 | -0.03215669 | 1.157988 |  | 130.2999 | 36.99993 | 132.001
3¦67 | 662.838 | [6 empty] | 38.78817 | 4012485.5 | 300.0035 | -0.03367617 | 1.157988 |  | 129.2924 | 36.9999 | 134.001
3¦68 | 664.838 | [6 empty] | 38.9514 | 4072516.0 | 299.9933 | -0.03487149 | 1.157988 |  | 129.8409 | 36.9999 | 136.001
3¦69 | 666.838 | [6 empty] | 39.11306 | 4132550.8 | 300.0008 | -0.03541439 | 1.157987 |  | 130.3765 | 36.99996 | 138.001
3¦70 | 668.838 | [6 empty] | 38.64557 | 4192582.4 | 300.005 | -0.03350419 | 1.157986 |  | 128.8164 | 36.99999 | 140.001
3¦71 | 670.838 | [6 empty] | 38.86713 | 4252612.9 | 299.996 | -0.03277563 | 1.157986 |  | 129.5588 | 36.99999 | 142.001
3¦72 | 672.838 | [6 empty] | 39.12746 | 4312651.2 | 299.9999 | -0.03275151 | 1.157986 |  | 130.4249 | 37.00002 | 144.001
3¦73 | 674.838 | [6 empty] | 38.7187 | 4372679.7 | 300.0046 | -0.0289472 | 1.157986 |  | 129.0603 | 36.99999 | 146.001
3¦74 | 676.838 | [6 empty] | 38.65322 | 4432707.4 | 299.9965 | -0.03152829 | 1.157987 |  | 128.8456 | 36.99996 | 148.001
3¦75 | 678.838 | [6 empty] | 38.76569 | 4492736.7 | 300.0001 | -0.02740207 | 1.157987 |  | 129.2189 | 36.99996 | 150.001
3¦76 | 680.838 | [6 empty] | 38.53414 | 4552768.4 | 300.0054 | -0.02796829 | 1.157987 |  | 128.4448 | 36.99996 | 152.001
3¦77 | 682.838 | [6 empty] | 38.48824 | 4612796.5 | 299.9967 | -0.02643981 | 1.157987 |  | 128.2956 | 36.99996 | 154.001
3¦78 | 684.838 | [6 empty] | 38.74341 | 4672821.875 | 300.0002 | -0.02938004 | 1.157988 |  | 129.1446 | 36.9999 | 156.001
3¦79 | 686.838 | [6 empty] | 38.51895 | 4732852.7 | 300.0052 | -0.0275864 | 1.157988 |  | 128.3943 | 36.9999 | 158.001
3¦80 | 688.839 | [6 empty] | 38.53003 | 4792886.7 | 299.9967 | -0.03240683 | 1.157987 |  | 128.4348 | 36.99996 | 160.002
3¦81 | 690.839 | [6 empty] | 38.80457 | 4852916.8 | 299.9973 | -0.03663108 | 1.157987 |  | 129.3497 | 36.99996 | 162.002
3¦82 | 692.839 | [6 empty] | 38.58468 | 4912943.0 | 300.0042 | -0.03462522 | 1.157988 |  | 128.6138 | 36.9999 | 164.002
3¦83 | 694.839 | [6 empty] | 38.38968 | 4972977.7 | 299.9991 | -0.03305281 | 1.157987 |  | 127.966 | 36.99996 | 166.002
3¦84 | 696.839 | [6 empty] | 38.43649 | 5033003.125 | 299.9969 | -0.03686308 | 1.157988 |  | 128.123 | 36.9999 | 168.002
3¦85 | 698.839 | [6 empty] | 38.58422 | 5093033.2 | 300.0048 | -0.03691369 | 1.157988 |  | 128.612 | 36.9999 | 170.002
3¦86 | 700.839 | [6 empty] | 38.30747 | 5153066.4 | 300.0003 | -0.03630701 | 1.157988 |  | 127.6914 | 36.99993 | 172.002
3¦87 | 702.839 | [6 empty] | 38.49859 | 5213097.3 | 299.9942 | -0.03813687 | 1.157987 |  | 128.3311 | 36.99996 | 174.002
3¦88 | 704.839 | [6 empty] | 38.47789 | 5273135.9 | 300.0047 | -0.03761244 | 1.157987 |  | 128.2576 | 36.99999 | 176.002
3¦89 | 706.839 | [6 empty] | 38.1519 | 5333166.4 | 299.9991 | -0.03368773 | 1.157987 |  | 127.1734 | 36.99999 | 178.002
3¦90 | 708.839 | [6 empty] | 38.19798 | 5393196.875 | 299.9953 | -0.03963019 | 1.157987 |  | 127.3286 | 36.99999 | 180.002
3¦91 | 710.839 | [6 empty] | 38.18305 | 5453229.7 | 300.0061 | -0.03887977 | 1.157986 |  | 127.2742 | 37.00002 | 182.002
3¦92 | 712.839 | [6 empty] | 38.03776 | 5513252.0 | 300.0022 | -0.03723381 | 1.157988 |  | 126.7916 | 36.99993 | 184.002
3¦93 | 714.839 | [6 empty] | 38.22114 | 5573282.0 | 299.9939 | -0.03995898 | 1.157988 |  | 127.4064 | 36.99993 | 186.002
3¦94 | 716.839 | [6 empty] | 38.25367 | 5633316.0 | 300.0048 | -0.04060833 | 1.157987 |  | 127.5102 | 36.99996 | 188.002
3¦95 | 718.839 | [6 empty] | 37.97178 | 5693347.7 | 300.0036 | -0.04086662 | 1.157987 |  | 126.5711 | 36.99999 | 190.002
3¦96 | 720.839 | [6 empty] | 38.34326 | 5753377.7 | 299.995 | -0.03782355 | 1.157987 |  | 127.813 | 36.99999 | 192.002
3¦97 | 722.839 | [6 empty] | 38.32093 | 5813410.5 | 300.0024 | -0.0449832 | 1.157986 |  | 127.7354 | 37.00002 | 194.002
3¦98 | 724.839 | [6 empty] | 37.896 | 5873439.5 | 300.0044 | -0.0416747 | 1.157986 |  | 126.3181 | 36.99999 | 196.002
3¦99 | 726.839 | [6 empty] | 38.18643 | 5933463.3 | 299.9945 | -0.03827373 | 1.157988 |  | 127.2904 | 36.99993 | 198.002
3¦100 | 728.839 | [6 empty] | 38.22845 | 5993497.7 | 300.0023 | -0.04022457 | 1.157987 |  | 127.4272 | 36.99999 | 200.002
4¦1 | 762.554 | [6 empty] | 37.71968 | 6967867.2 | 300.0046 | -0.03660737 | 1.157969 |  | 125.7303 | 37.00106 | 33.01001
4¦2 | 795.58 | [6 empty] | 36.54906 | 7891916.4 | 278.592 | -0.02949024 | 1.157938 |  | 131.1921 | 37.00106 | 66.03601
4¦3 | 828.615 | [6 empty] | 35.54971 | 8745602.3 | 257.1701 | -0.02750386 | 1.157938 |  | 138.2342 | 37.00106 | 99.07098
4¦4 | 861.651 | [6 empty] | 34.40109 | 9528283.6 | 235.7482 | -0.02158639 | 1.157939 |  | 145.923 | 37.00106 | 132.107
4¦5 | 894.671 | [6 empty] | 33.27552 | 10239787.5 | 214.3244 | -0.03271294 | 1.157939 |  | 155.2577 | 37.00106 | 165.127
4¦6 | 927.696 | [6 empty] | 32.12562 | 10880635.2 | 192.9025 | -0.03649332 | 1.157939 |  | 166.5381 | 37.00106 | 198.152
4¦7 | 960.712 | [6 empty] | 30.8631 | 11450493.75 | 171.4793 | -0.02664395 | 1.157938 |  | 179.9815 | 37.00106 | 231.168
4¦8 | 993.737 | [6 empty] | 29.54339 | 11949767.2 | 150.0571 | -0.03082348 | 1.157939 |  | 196.881 | 37.00106 | 264.193
4¦9 | 1026.762 | [6 empty] | 27.97254 | 12378210.9 | 128.6348 | -0.03578883 | 1.157939 |  | 217.457 | 37.00109 | 297.218
4¦10 | 1059.783 | [6 empty] | 26.48097 | 12735880.5 | 107.2125 | -0.03198487 | 1.157939 |  | 246.9952 | 37.00106 | 330.239
4¦11 | 1092.813 | [6 empty] | 24.64737 | 13022851.6 | 85.78976 | -0.04076513 | 1.157938 |  | 287.2996 | 37.00106 | 363.269
4¦12 | 1125.829 | [6 empty] | 22.52663 | 13238918.75 | 64.36742 | -0.03655745 | 1.157938 |  | 349.9694 | 37.00106 | 396.285
4¦13 | 1158.849 | [6 empty] | 19.91582 | 13384231.25 | 42.945 | -0.04000433 | 1.157938 |  | 463.7519 | 37.00106 | 429.305
4¦14 | 1191.889 | [6 empty] | 16.18423 | 13458867.2 | 21.52247 | -0.03742485 | 1.157939 |  | 751.969 | 37.00106 | 462.345
4¦15 | 1224.915 | [6 empty] | 2.494918 | 13462692.2 | 0.09994306 | -0.04878614 | 1.157939 |  | 24963.39 | 37.00106 | 495.371
5¦1 | 1470.862 | 5.195523 | 4.440058 | 2.698026 | 0.1 | 0.6283185 | 0.6076415 | 4.99999 | 96.49739 | 0.606311 | -0.05038795 | 1.157885 | 8268.931 |  | 37.00045 | 59.99207
5¦2 | 1518.509 | 5.652933 | 4.857032 | 2.892212 | 0.1258925 | 0.7910062 | 0.5954912 | 5.000113 | 89.40045 | 0.7071631 | -0.05268785 | 1.157885 | 7146.509 |  | 37.00121 | 107.639
5¦3 | 1556.356 | 6.168844 | 5.334206 | 3.098529 | 0.1584893 | 0.9958177 | 0.5808878 | 5.000095 | 82.97304 | 0.8262602 | -0.05402238 | 1.157883 | 6194.752 |  | 37.00131 | 145.486
5¦4 | 1586.417 | 6.71443 | 5.836706 | 3.319102 | 0.1995262 | 1.25366 | 0.5686646 | 4.99992 | 77.73218 | 0.9744974 | -0.04862272 | 1.157942 | 5355.861 |  | 36.99902 | 175.547
5¦5 | 1610.294 | 7.264243 | 6.33841 | 3.548772 | 0.2511886 | 1.578265 | 0.5598954 | 4.999997 | 74.03578 | 1.168481 | -0.04545539 | 1.157939 | 4602.677 |  | 36.99963 | 199.424
5¦6 | 1629.256 | 7.802397 | 6.822169 | 3.786213 | 0.3162278 | 1.986918 | 0.5549897 | 4.999815 | 72.15812 | 1.433722 | -0.05221215 | 1.157939 | 3926.885 |  | 37.00005 | 218.386
5¦7 | 1644.317 | 8.338313 | 7.29647 | 4.035962 | 0.3981072 | 2.501381 | 0.5531316 | 4.999966 | 72.34935 | 1.809733 | -0.05327014 | 1.157879 | 3333.483 |  | 37.0003 | 233.447
5¦8 | 1676.232 | 8.864295 | 7.756977 | 4.290109 | 0.5011872 | 3.149052 | 0.5530841 | 4.999742 | 75.17986 | 2.367453 | -0.05201427 | 1.157898 | 2814.909 |  | 36.99957 | 265.3621
5¦9 | 1701.578 | 9.36102 | 8.17466 | 4.5611 | 0.6309574 | 3.964422 | 0.5579404 | 4.999987 | 79.79622 | 3.163459 | -0.04243692 | 1.157939 | 2361.257 |  | 36.99944 | 290.708
5¦10 | 1721.711 | 10.05914 | 8.799547 | 4.873834 | 0.7943283 | 4.990912 | 0.5538771 | 5.000162 | 76.1072 | 3.798444 | -0.04447617 | 1.157939 | 2015.491 |  | 36.99944 | 310.8411
5¦11 | 1737.701 | 11.22026 | 9.914911 | 5.252502 | 1 | 6.283185 | 0.5297601 | 4.999586 | 55.72405 | 3.501245 | -0.04639257 | 1.157939 | 1785.76 |  | 36.99871 | 326.8311
5¦12 | 1750.4 | 12.56685 | 11.22906 | 5.64214 | 1.258925 | 7.910062 | 0.5024643 | 4.999373 | 33.05229 | 2.614456 | -0.04888552 | 1.157939 | 1588.716 |  | 36.99899 | 339.53
5¦13 | 1760.484 | 13.76835 | 12.38613 | 6.012588 | 1.584893 | 9.958179 | 0.4854333 | 4.999999 | 18.42642 | 1.834936 | -0.05167092 | 1.157939 | 1382.617 |  | 37.00015 | 349.614
5¦14 | 1768.492 | 14.79741 | 13.34716 | 6.388793 | 1.995263 | 12.5366 | 0.4786642 | 4.999068 | 10.44696 | 1.309694 | -0.05103749 | 1.157937 | 1180.336 |  | 37.00033 | 357.6219
5¦15 | 1774.852 | 15.67921 | 14.18682 | 6.676223 | 2.511886 | 15.78265 | 0.4706225 | 4.998744 | 6.110002 | 0.9643201 | -0.05325395 | 1.157939 | 993.4464 |  | 37.00033 | 363.9821
5¦16 | 1779.901 | 16.33479 | 14.80874 | 6.893964 | 3.162278 | 19.86918 | 0.4655499 | 4.9985 | 3.658562 | 0.7269262 | -0.05389409 | 1.157939 | 822.1171 |  | 37.00085 | 369.031
5¦17 | 1783.909 | 16.76961 | 15.2705 | 6.930486 | 3.981072 | 25.01381 | 0.4536376 | 4.998065 | 2.22935 | 0.5576456 | -0.05146044 | 1.157937 | 670.4139 |  | 37.00088 | 373.0390625
5¦18 | 1791.281 | 17.76155 | 16.56207 | 6.416403 | 5.011873 | 31.49053 | 0.3874574 | 4.997567 | 1.378494 | 0.4340949 | -0.04842132 | 1.157937 | 564.0283 |  | 36.99969 | 380.411
5¦19 | 1797.135 | 15.002 | 14.15071 | 4.981713 | 6.309575 | 39.64423 | 0.3521415 | 4.996898 | 0.8522143 | 0.3378538 | -0.0510515 | 1.157939 | 378.4158 |  | 36.99981 | 386.265
5¦20 | 1801.783 | 13.48725 | 13.3623 | 1.831633 | 7.943282 | 49.90911 | 0.1323668 | 4.995984 | 0.5325709 | 0.2658015 | -0.04758172 | 1.157939 | 270.2363 |  | 36.99749 | 390.913
5¦21 | 1805.473 | 11.65874 | 11.50279 | 1.900503 | 10 | 62.83185 | 0.1151059 | 4.995008 | 0.3338285 | 0.2097507 | -0.05281809 | 1.157939 | 185.5545 |  | 36.99862 | 394.603
5¦22 | 1808.401 | 6.333349 | 3.639199 | 5.183391 | 12.58926 | 79.10064 | 0.8511068 | 4.993613 | 0.2091768 | 0.1654602 | -0.05447411 | 1.157939 | 80.06698 |  | 36.99838 | 397.531
5¦23 | 1810.725 | 24.09756 | 3.658538 | 23.81822 | 15.84893 | 99.58179 | 3.744482 | 4.991933 | 0.1316749 | 0.1311242 | -0.05235327 | 1.157939 | 241.9876 |  | 36.99963 | 399.855
5¦24 | 1812.57 | 70.27399 | 2.190733 | 70.23983 | 19.95262 | 125.366 | 9.762136 | 4.989803 | 0.08264241 | 0.1036055 | -0.05541666 | 1.157939 | 560.5505 |  | 36.99969 | 401.7
5¦25 | 1815.346 | 1.335523 | 0.001335527 | 1.335522 | 25.11887 | 157.8265 | 610.1407 | 4.987053 | 0.05174007 | 0.08165955 | -0.05513093 | 1.157938 | 8.461967 |  | 37.00125 | 404.476
5¦26 | 1817.55 | 94.46799 | 1.555427 | 94.45518 | 31.62278 | 198.6918 | 100.1943 | 4.983571 | 0.03269946 | 0.06497113 | -0.05809198 | 1.157936 | 475.4499 |  | 37.00042 | 406.6801
5¦27 | 1819.298 | 166.919 | 27.54239 | 164.631 | 39.81073 | 250.1382 | 6.307137 | 4.979011 | 0.02059164 | 0.05150757 | -0.0595726 | 1.157922 | 667.3072 |  | 37.00103 | 408.428
5¦28 | 1820.684 | 296.6455 | 251.2198 | 157.7567 | 50.11873 | 314.9053 | 1.887415 | 4.973049 | 0.01299826 | 0.04093219 | -0.05954047 | 1.157934 | 942.0151 |  | 37.00143 | 409.814
5¦29 | 1821.784 | 2255.435 | 1362.118 | 1797.671 | 63.09573 | 396.4421 | 1.743855 | 4.965932 | 0.008262896 | 0.0327576 | -0.05924992 | 1.157934 | 5689.19 |  | 37.0025 | 410.9140625
5¦30 | 1822.654 | 10473.29 | 4557.118 | 9429.87 | 79.43284 | 499.0912 | 2.233261 | 4.955991 | 0.005324434 | 0.02657379 | -0.0575691 | 1.157933 | 20984.72 |  | 37.00283 | 411.7841
5¦31 | 1823.344 | 20038.05 | 12737.37 | 15468.78 | 100 | 628.3185 | 1.323887 | 4.944313 | 0.003523299 | 0.02213754 | -0.0584611 | 1.157933 | 31891.55 |  | 37.00244 | 412.474