## iC_CL_21_viscoelasticRecovery_2
SegIndex | t in s | ¦G*¦ in Pa | G' in Pa | G" in Pa | f in Hz | ω in rad/s | tan(δ) in - | τ in Pa | ɣ in % | ɣ̇ in 1/s | Fn in N | h in mm | ¦η*¦ in mPas | η in mPas | T in °C | t_seg in s
1¦1 | 15.598 | [6 empty] | 0 | -9.074242 | -0.007765782 | -0.0002845701 | 28.64989 |  | 0 | 37.00039 | 2.025
1¦2 | 17.618 | [6 empty] | 0 | -10.62518 | -0.007437218 | 0.001347387 | 27.64179 |  | 0 | 37.0007 | 4.045
1¦3 | 19.638 | [6 empty] | 0 | -12.07391 | -0.006850681 | 0.001856535 | 26.63318 |  | 0 | 37.00112 | 6.065001
1¦4 | 21.658 | [6 empty] | 0 | -13.37802 | -0.006232228 | 0.001549992 | 25.63013 |  | 0 | 37.00128 | 8.085001
1¦5 | 23.678 | [6 empty] | 0 | -14.53372 | -0.005281954 | 0.001452997 | 24.62388 |  | 0 | 37.0014 | 10.105
1¦6 | 25.698 | [6 empty] | 0 | -15.55797 | -0.0047548 | 0.003856714 | 23.61388 |  | 0 | 37.00149 | 12.125
1¦7 | 27.718 | [6 empty] | 0 | -16.4802 | -0.004510606 | 0.005762853 | 22.60938 |  | 0 | 37.00161 | 14.145
1¦8 | 29.743 | [6 empty] | 0 | -17.31582 | -0.003910903 | 0.004658758 | 21.59792 |  | 0 | 37.00167 | 16.17
1¦9 | 31.763 | [6 empty] | 0 | -18.06738 | -0.003509029 | 0.005049837 | 20.59538 |  | 0 | 37.00161 | 18.19
1¦10 | 33.783 | [6 empty] | 0 | -18.7441 | -0.003159201 | 0.008968103 | 19.58913 |  | 0 | 37.00152 | 20.21
1¦11 | 35.803 | [6 empty] | 0 | -19.3568 | -0.00289464 | 0.01460328 | 18.57908 |  | 0 | 37.0014 | 22.23
1¦12 | 37.823 | [6 empty] | 0 | -19.90463 | -0.002637249 | 0.01057182 | 17.57508 |  | 0 | 37.0014 | 24.25
1¦13 | 39.843 | [6 empty] | 0 | -20.40497 | -0.00222713 | 0.005230389 | 16.57028 |  | 0 | 37.00137 | 26.27
1¦14 | 41.863 | [6 empty] | 0 | -20.8497 | -0.002047898 | 0.001661716 | 15.55983 |  | 0 | 37.00121 | 28.29
1¦15 | 43.883 | [6 empty] | 0 | -21.24649 | -0.002009484 | 0.003529598 | 14.55438 |  | 0 | 37.00112 | 30.31
1¦16 | 45.903 | [6 empty] | 0 | -21.61487 | -0.001664355 | 0.006378251 | 13.55038 |  | 0 | 37.00106 | 32.33
1¦17 | 47.923 | [6 empty] | 0 | -21.95288 | -0.001539092 | 0.007735187 | 12.54058 |  | 0 | 37.00094 | 34.35
1¦18 | 49.948 | [6 empty] | 0 | -22.26178 | -0.00134115 | 0.008509502 | 11.53369 |  | 0 | 37.00085 | 36.375
1¦19 | 51.968 | [6 empty] | 0 | -22.55101 | -0.001365029 | 0.006398368 | 10.52409 |  | 0 | 37.00073 | 38.395
1¦20 | 53.988 | [6 empty] | 0 | -22.81662 | -0.001396301 | 0.006779296 | 9.519239 |  | 0 | 37.00063 | 40.415
1¦21 | 56.008 | [6 empty] | 0 | -23.06002 | -0.001034412 | 0.005293504 | 8.51524 |  | 0 | 37.00054 | 42.435
1¦22 | 58.029 | [6 empty] | 0 | -23.28401 | -0.001082736 | 0.008085826 | 7.50524 |  | 0 | 37.00057 | 44.456
1¦23 | 60.049 | [6 empty] | 0 | -23.49711 | -0.001007905 | 0.0106326 | 6.49829 |  | 0 | 37.00051 | 46.476
1¦24 | 62.069 | [6 empty] | 0 | -23.68995 | -0.000877391 | 0.01055601 | 5.495641 |  | 0 | 37.00048 | 48.496
1¦25 | 64.089 | [6 empty] | 0 | -23.87401 | -0.0008382446 | 0.01193833 | 4.486042 |  | 0 | 37.00042 | 50.516
1¦26 | 66.109 | [6 empty] | 0 | -24.03675 | -0.0008486274 | 0.01076207 | 3.478193 |  | 0 | 37.00036 | 52.536
1¦27 | 68.129 | [6 empty] | 0 | -24.18985 | -0.00068851 | 0.01117058 | 2.475693 |  | 0 | 37.00036 | 54.556
1¦28 | 70.149 | [6 empty] | 0 | -24.31572 | 0.0004054644 | 0.003050345 | 1.468144 |  | 0 | 37.00033 | 56.576
1¦29 | 71.129 | [6 empty] | 0 | -24.14029 | 0.001892724 | 0.5037509 | 0.9796941 |  | 0 | 37.0003 | 57.556
2¦1 | 175.474 | 25.72626 | 25.3955 | 4.11202 | 0.1 | 0.6283185 | 0.1619167 | 4.99999 | 19.50681 | 0.1225649 | 0.06311551 | 0.9563439 | 40944.61 |  | 37.00231 | 59.99
2¦2 | 223.123 | 25.38721 | 25.05533 | 4.091602 | 0.1258925 | 0.7910062 | 0.1632998 | 5.000109 | 19.81897 | 0.1567692 | 0.04752683 | 0.9563692 | 32094.83 |  | 36.99987 | 107.639
2¦3 | 260.971 | 25.73562 | 25.38672 | 4.223344 | 0.1584893 | 0.9958177 | 0.1663571 | 5.000113 | 19.62812 | 0.1954603 | 0.06032733 | 0.9563453 | 25843.71 |  | 37.00173 | 145.487
2¦4 | 291.031 | 26.11419 | 25.74084 | 4.400023 | 0.1995262 | 1.25366 | 0.170937 | 4.99989 | 19.46511 | 0.2440263 | 0.06145938 | 0.9563502 | 20830.36 |  | 37.00021 | 175.547
2¦5 | 314.908 | 26.58155 | 26.17823 | 4.612947 | 0.2511886 | 1.578265 | 0.1762141 | 5.000012 | 19.31295 | 0.3048095 | 0.05780983 | 0.9563416 | 16842.27 |  | 37.0021 | 199.424
2¦6 | 333.871 | 27.23634 | 26.79839 | 4.864627 | 0.3162278 | 1.986918 | 0.181528 | 4.999838 | 19.14257 | 0.3803471 | 0.05813096 | 0.956297 | 13707.83 |  | 37.0017 | 218.387
2¦7 | 348.931 | 27.93486 | 27.45638 | 5.148178 | 0.3981072 | 2.501381 | 0.1875041 | 4.999964 | 19.12578 | 0.4784088 | 0.05905335 | 0.956299 | 11167.77 |  | 37.00015 | 233.447
2¦8 | 380.846 | 28.62483 | 28.1028 | 5.441824 | 0.5011872 | 3.149052 | 0.1936404 | 4.999742 | 19.40996 | 0.6112298 | 0.05530579 | 0.9563594 | 9089.984 |  | 36.99963 | 265.362
2¦9 | 406.193 | 29.36644 | 28.79165 | 5.781769 | 0.6309574 | 3.964422 | 0.2008143 | 5.000004 | 20.15752 | 0.7991291 | 0.05215359 | 0.9563525 | 7407.496 |  | 37.00018 | 290.709
2¦10 | 426.325 | 30.17277 | 29.53404 | 6.175493 | 0.7943283 | 4.990912 | 0.2090988 | 5.000138 | 21.78484 | 1.087262 | 0.04789367 | 0.9563527 | 6045.542 |  | 36.99822 | 310.841
2¦11 | 442.314 | 31.02072 | 30.31754 | 6.567475 | 1 | 6.283185 | 0.2166229 | 4.99959 | 25.38481 | 1.594975 | 0.04792289 | 0.9562938 | 4937.101 |  | 36.99948 | 326.83
2¦12 | 455.012 | 31.7172 | 30.92535 | 7.043 | 1.258925 | 7.910062 | 0.2277427 | 4.999363 | 34.49253 | 2.728381 | 0.05498942 | 0.9562979 | 4009.728 |  | 36.99996 | 339.528
2¦13 | 465.097 | 32.4332 | 31.53121 | 7.595748 | 1.584893 | 9.958179 | 0.2408993 | 5.000017 | 48.39948 | 4.819707 | 0.05504761 | 0.9562979 | 3256.942 |  | 36.99969 | 349.613
2¦14 | 473.105 | 33.23478 | 32.30147 | 7.820823 | 1.995263 | 12.5366 | 0.2421895 | 4.999068 | 24.25774 | 3.041097 | 0.0519988 | 0.9562979 | 2651.019 |  | 36.99993 | 357.621
2¦15 | 479.463 | 35.26527 | 34.36429 | 7.920551 | 2.511886 | 15.78265 | 0.2306211 | 4.998744 | 10.90087 | 1.720445 | 0.04667684 | 0.9562979 | 2234.433 |  | 37.00027 | 363.979
2¦16 | 484.511 | 37.28803 | 36.29769 | 8.536683 | 3.162278 | 19.86918 | 0.2354703 | 4.998497 | 5.597256 | 1.112129 | 0.04665276 | 0.9562978 | 1876.677 |  | 37.0007 | 369.027
2¦17 | 488.519 | 40.01652 | 39.08258 | 8.594997 | 3.981072 | 25.01381 | 0.2194715 | 4.998067 | 3.143376 | 0.7862782 | 0.04640458 | 0.9562977 | 1599.777 |  | 37.00186 | 373.035
2¦18 | 495.891 | 41.15936 | 40.29969 | 8.368259 | 5.011873 | 31.49053 | 0.2076543 | 4.997566 | 1.830554 | 0.5764511 | 0.04302108 | 0.9562972 | 1307.039 |  | 37.00015 | 380.407
2¦19 | 501.746 | 42.73753 | 42.06648 | 7.543688 | 6.309575 | 39.64423 | 0.179482 | 4.996897 | 1.100584 | 0.4363181 | 0.03940276 | 0.9562981 | 1078.027 |  | 37.0014 | 386.262
2¦20 | 506.392 | 50.11057 | 49.81613 | 5.424248 | 7.943282 | 49.90911 | 0.1090742 | 4.995984 | 0.6787198 | 0.338743 | 0.03946902 | 0.9562972 | 1004.036 |  | 36.9999 | 390.908
2¦21 | 510.082 | 65.75407 | 65.66093 | 3.498631 | 10 | 62.83185 | 0.05229446 | 4.995009 | 0.4234132 | 0.2660384 | 0.03767131 | 0.9562979 | 1046.509 |  | 37.00082 | 394.598
2¦22 | 513.01 | 81.60261 | 81.2622 | 7.445813 | 12.58926 | 79.10064 | 0.08080485 | 4.993616 | 0.2638774 | 0.2087287 | 0.03330284 | 0.9562979 | 1031.63 |  | 37.00118 | 397.526
2¦23 | 515.334 | 107.5851 | 105.2375 | 22.35236 | 15.84893 | 99.58179 | 0.165387 | 4.991934 | 0.1651287 | 0.1644381 | 0.03197646 | 0.9562973 | 1080.369 |  | 37.00027 | 399.85
2¦24 | 517.178 | 139.8275 | 134.733 | 37.39993 | 19.95262 | 125.366 | 0.2203467 | 4.989806 | 0.1034558 | 0.1296985 | 0.03141935 | 0.9562979 | 1115.354 |  | 37.00009 | 401.694
2¦25 | 519.954 | 162.6347 | 162.5348 | 5.699588 | 25.11887 | 157.8265 | 0.05181507 | 4.987051 | 0.06481626 | 0.1022972 | 0.03471738 | 0.956298 | 1030.465 |  | 37.00057 | 404.47
2¦26 | 522.158 | 371.904 | 278.3376 | 246.6592 | 31.62278 | 198.6918 | 0.7869234 | 4.983603 | 0.04090997 | 0.08128475 | 0.03649785 | 0.9562981 | 1871.763 |  | 36.99902 | 406.674
2¦27 | 523.906 | 311.6027 | 305.0364 | 63.63171 | 39.81073 | 250.1382 | 0.2597647 | 4.979019 | 0.02561772 | 0.06407971 | 0.03693985 | 0.9563025 | 1245.722 |  | 36.99902 | 408.422
2¦28 | 525.292 | 475.0942 | 471.8141 | 55.73119 | 50.11873 | 314.9053 | 0.765373 | 4.973089 | 0.01604744 | 0.05053422 | 0.03767334 | 0.956302 | 1508.689 |  | 36.99908 | 409.808
2¦29 | 526.39 | 2135.654 | 1774.232 | 1188.747 | 63.09573 | 396.4421 | 0.8610281 | 4.965773 | 0.01031284 | 0.04088446 | 0.0403629 | 0.9563013 | 5387.052 |  | 36.99911 | 410.906
2¦30 | 527.26 | 8179.57 | 4777.048 | 6639.667 | 79.43284 | 499.0912 | 1.471863 | 4.95584 | 0.006597117 | 0.03292564 | 0.04008167 | 0.9563007 | 16388.93 |  | 36.99987 | 411.776
2¦31 | 527.95 | 20442.52 | 11684.3 | 16774.19 | 100 | 628.3185 | 1.585267 | 4.944302 | 0.00422252 | 0.02653088 | 0.04071777 | 0.9563006 | 32535.27 |  | 36.99975 | 412.466
3¦1 | 533.138 | [6 empty] | 59.43242 | 50624.27 | 300.0181 | 0.001448314 | 0.9562998 |  | 198.0961 | 37.00002 | 2.005005
3¦2 | 535.138 | [6 empty] | 51.04207 | 110656.1 | 300.0052 | -0.005095332 | 0.9562992 |  | 170.1373 | 37.00002 | 4.005005
3¦3 | 537.138 | [6 empty] | 48.11942 | 170686.8 | 299.9954 | -0.007605469 | 0.9562991 |  | 160.4006 | 37.00002 | 6.005005
3¦4 | 539.138 | [6 empty] | 46.51076 | 230717.4 | 299.9995 | -0.01126015 | 0.9562995 |  | 155.0361 | 37.00002 | 8.005005
3¦5 | 541.138 | [6 empty] | 45.90117 | 290752.9 | 300.0039 | -0.01577729 | 0.9563003 |  | 153.0019 | 36.99999 | 10.005
3¦6 | 543.138 | [6 empty] | 44.85682 | 350783.3 | 300.0037 | -0.01634838 | 0.9563001 |  | 149.5209 | 36.99999 | 12.005
3¦7 | 545.138 | [6 empty] | 44.47104 | 410813.9 | 299.9989 | -0.01771619 | 0.956299 |  | 148.2374 | 37.00005 | 14.005
3¦8 | 547.138 | [6 empty] | 43.91352 | 470844.1 | 299.9951 | -0.01757469 | 0.9562988 |  | 146.3808 | 37.00005 | 16.005
3¦9 | 549.138 | [6 empty] | 43.63402 | 530874.2 | 300.0019 | -0.02293948 | 0.9562992 |  | 145.4458 | 37.00002 | 18.005
3¦10 | 551.138 | [6 empty] | 43.13031 | 590904 | 300.0058 | -0.02211684 | 0.9562999 |  | 143.7649 | 36.99999 | 20.005
3¦11 | 553.138 | [6 empty] | 42.71636 | 650934.7 | 300.0016 | -0.02483496 | 0.9562992 |  | 142.3871 | 37.00002 | 22.005
3¦12 | 555.138 | [6 empty] | 42.33392 | 710964 | 299.9958 | -0.02338754 | 0.9563002 |  | 141.115 | 36.99999 | 24.005
3¦13 | 557.138 | [6 empty] | 42.20914 | 770994.8 | 299.9999 | -0.0222497 | 0.9562994 |  | 140.6972 | 37.00002 | 26.005
3¦14 | 559.138 | [6 empty] | 41.92784 | 831025.1 | 300.0026 | -0.02243583 | 0.9562991 |  | 139.7582 | 37.00002 | 28.005
3¦15 | 561.138 | [6 empty] | 41.63205 | 891055 | 300.0034 | -0.02638507 | 0.9562994 |  | 138.7719 | 37.00002 | 30.005
3¦16 | 563.138 | [6 empty] | 41.30099 | 951085.3 | 299.999 | -0.02424145 | 0.9562993 |  | 137.6704 | 37.00002 | 32.005
3¦17 | 565.138 | [6 empty] | 41.30604 | 1011115.2 | 299.997 | -0.02334056 | 0.9562995 |  | 137.6882 | 37.00002 | 34.005
3¦18 | 567.138 | [6 empty] | 41.08174 | 1071145.4 | 300.0014 | -0.023385 | 0.9562995 |  | 136.9385 | 37.00002 | 36.005
3¦19 | 569.138 | [6 empty] | 40.89678 | 1131173.8 | 300.0033 | -0.02336355 | 0.956301 |  | 136.3211 | 36.99996 | 38.005
3¦20 | 571.138 | [6 empty] | 40.6035 | 1191204.5 | 300.0031 | -0.0242667 | 0.9563005 |  | 135.3436 | 36.99996 | 40.005
3¦21 | 573.138 | [6 empty] | 40.62564 | 1251240.9 | 299.9951 | -0.02191025 | 0.9563001 |  | 135.421 | 36.99999 | 42.005
3¦22 | 575.138 | [6 empty] | 40.36621 | 1311272.2 | 299.998 | -0.02573659 | 0.9562991 |  | 134.5549 | 37.00002 | 44.005
3¦23 | 577.138 | [6 empty] | 40.46507 | 1371303.2 | 300.0038 | -0.02544566 | 0.9562986 |  | 134.8819 | 37.00005 | 46.005
3¦24 | 579.138 | [6 empty] | 40.24094 | 1431333.9 | 300.0044 | -0.02526429 | 0.9562983 |  | 134.1345 | 37.00009 | 48.005
3¦25 | 581.138 | [6 empty] | 39.89809 | 1491362.6 | 299.9982 | -0.02437491 | 0.9562992 |  | 132.9944 | 37.00002 | 50.005
3¦26 | 583.138 | [6 empty] | 40.09583 | 1551391.7 | 299.9974 | -0.02712636 | 0.9562998 |  | 133.6539 | 36.99999 | 52.005
3¦27 | 585.138 | [6 empty] | 40.11891 | 1611420.5 | 300.0023 | -0.02562565 | 0.9563005 |  | 133.7287 | 36.99996 | 54.005
3¦28 | 587.138 | [6 empty] | 39.75821 | 1671450.4 | 300.0027 | -0.02145442 | 0.9563007 |  | 132.5262 | 36.99996 | 56.005
3¦29 | 589.138 | [6 empty] | 39.61797 | 1731481.8 | 300.0009 | -0.02220248 | 0.9562999 |  | 132.0595 | 36.99999 | 58.005
3¦30 | 591.138 | [6 empty] | 39.57547 | 1791512.7 | 299.9965 | -0.02146575 | 0.9562995 |  | 131.9198 | 37.00002 | 60.005
3¦31 | 593.138 | [6 empty] | 39.54458 | 1851544.1 | 299.9987 | -0.02159023 | 0.9562988 |  | 131.8159 | 37.00005 | 62.005
3¦32 | 595.138 | [6 empty] | 39.38041 | 1911574.2 | 300.0024 | -0.02256965 | 0.9562988 |  | 131.267 | 37.00005 | 64.005
3¦33 | 597.138 | [6 empty] | 39.38044 | 1971603.3 | 300.0033 | -0.02075708 | 0.9562993 |  | 131.2667 | 37.00002 | 66.005
3¦34 | 599.138 | [6 empty] | 39.24465 | 2031633.6 | 299.9982 | -0.01960955 | 0.9562993 |  | 130.8163 | 37.00002 | 68.005
3¦35 | 601.138 | [6 empty] | 39.25353 | 2091660.9 | 299.9956 | -0.02071705 | 0.9563005 |  | 130.847 | 36.99996 | 70.005
3¦36 | 603.139 | [6 empty] | 39.35529 | 2151689.3 | 300.0015 | -0.02092328 | 0.9563017 |  | 131.1836 | 36.99993 | 72.00598
3¦37 | 605.139 | [6 empty] | 39.04803 | 2211722.1 | 300.0027 | -0.02130098 | 0.9563027 |  | 130.1589 | 36.99987 | 74.00598
3¦38 | 607.139 | [6 empty] | 38.83148 | 2271751.2 | 300 | -0.02164663 | 0.956303 |  | 129.4383 | 36.99984 | 76.00598
3¦39 | 609.139 | [6 empty] | 38.84128 | 2331780.7 | 299.9951 | -0.02015184 | 0.9563031 |  | 129.4731 | 36.99984 | 78.00598
3¦40 | 611.139 | [6 empty] | 38.98457 | 2391809.0 | 299.9972 | -0.0222315 | 0.9563038 |  | 129.9498 | 36.99981 | 80.00598
3¦41 | 613.139 | [6 empty] | 39.00847 | 2451840.4 | 300 | -0.02187044 | 0.9563031 |  | 130.0282 | 36.99984 | 82.00598
3¦42 | 615.139 | [6 empty] | 38.66721 | 2511872.1 | 300.0038 | -0.02456231 | 0.9563025 |  | 128.8891 | 36.99987 | 84.00598
3¦43 | 617.139 | [6 empty] | 38.50432 | 2571902.9 | 299.9991 | -0.01730764 | 0.956302 |  | 128.3481 | 36.9999 | 86.00598
3¦44 | 619.139 | [6 empty] | 38.70296 | 2631936.1 | 299.9968 | -0.02201572 | 0.9563009 |  | 129.0112 | 36.99996 | 88.00598
3¦45 | 621.139 | [6 empty] | 38.62661 | 2691968.6 | 300.0011 | -0.02336431 | 0.9563001 |  | 128.7549 | 36.99999 | 90.00598
3¦46 | 623.139 | [6 empty] | 38.62539 | 2751996.3 | 300.0053 | -0.02005921 | 0.9563008 |  | 128.749 | 36.99996 | 92.00598
3¦47 | 625.139 | [6 empty] | 38.46843 | 2812027.7 | 300.0017 | -0.02333487 | 0.9563003 |  | 128.2274 | 36.99999 | 94.00598
3¦48 | 627.139 | [6 empty] | 38.54432 | 2872057.4 | 299.9958 | -0.02189617 | 0.9563004 |  | 128.4828 | 36.99996 | 96.00598
3¦49 | 629.139 | [6 empty] | 38.39512 | 2932085.5 | 299.9968 | -0.02115977 | 0.9563011 |  | 127.9851 | 36.99993 | 98.00598
3¦50 | 631.139 | [6 empty] | 38.45919 | 2992119.1 | 300.0012 | -0.02044754 | 0.9562999 |  | 128.1968 | 36.99999 | 100.006
3¦51 | 633.139 | [6 empty] | 38.2499 | 3052149.2 | 300.0029 | -0.01906715 | 0.9562999 |  | 127.4984 | 36.99999 | 102.006
3¦52 | 635.139 | [6 empty] | 38.13842 | 3112188.7 | 300.0001 | -0.01576469 | 0.9562982 |  | 127.128 | 37.00009 | 104.006
3¦53 | 637.139 | [6 empty] | 38.24295 | 3172215.0 | 299.9954 | -0.01813324 | 0.9563 |  | 127.4785 | 36.99999 | 106.006
3¦54 | 639.139 | [6 empty] | 38.32024 | 3232243.0 | 299.9999 | -0.02115965 | 0.9563008 |  | 127.7342 | 36.99996 | 108.006
3¦55 | 641.139 | [6 empty] | 38.07061 | 3292277.7 | 300.0023 | -0.02160258 | 0.9562994 |  | 126.9011 | 37.00002 | 110.006
3¦56 | 643.139 | [6 empty] | 37.91551 | 3352311.7 | 300.0037 | -0.02566242 | 0.9562981 |  | 126.3835 | 37.00009 | 112.006
3¦57 | 645.139 | [6 empty] | 38.14178 | 3412342.6 | 299.9967 | -0.02776134 | 0.9562979 |  | 127.1407 | 37.00009 | 114.006
3¦58 | 647.139 | [6 empty] | 38.084 | 3472371.875 | 299.9993 | -0.0270515 | 0.9562983 |  | 126.947 | 37.00009 | 116.006
3¦59 | 649.139 | [6 empty] | 38.05907 | 3532402.0 | 300.0025 | -0.0255914 | 0.9562984 |  | 126.8625 | 37.00009 | 118.006
3¦60 | 651.139 | [6 empty] | 37.873 | 3592430.9 | 300.004 | -0.02358434 | 0.9562987 |  | 126.2417 | 37.00005 | 120.006
3¦61 | 653.139 | [6 empty] | 37.82826 | 3652462.9 | 300.0005 | -0.01796481 | 0.9562981 |  | 126.094 | 37.00009 | 122.006
3¦62 | 655.139 | [6 empty] | 37.87519 | 3712493.0 | 299.9976 | -0.0197219 | 0.9562981 |  | 126.2517 | 37.00009 | 124.006
3¦63 | 657.139 | [6 empty] | 37.91352 | 3772522.7 | 300.0005 | -0.02183783 | 0.9562983 |  | 126.3782 | 37.00009 | 126.006
3¦64 | 659.139 | [6 empty] | 37.8511 | 3832551.6 | 300.0018 | -0.01949735 | 0.9562986 |  | 126.1696 | 37.00005 | 128.006
3¦65 | 661.139 | [6 empty] | 37.63706 | 3892578.125 | 300.0025 | -0.01818953 | 0.9562995 |  | 125.4558 | 37.00002 | 130.006
3¦66 | 663.139 | [6 empty] | 37.70163 | 3952610.2 | 299.9962 | -0.01525205 | 0.956299 |  | 125.6737 | 37.00005 | 132.006
3¦67 | 665.139 | [6 empty] | 37.70628 | 4012635.2 | 299.9957 | -0.01977903 | 0.9563002 |  | 125.6894 | 36.99999 | 134.006
3¦68 | 667.139 | [6 empty] | 37.86657 | 4072669.9 | 300.0024 | -0.02141222 | 0.9563003 |  | 126.2209 | 36.99999 | 136.006
3¦69 | 669.139 | [6 empty] | 37.71052 | 4132700 | 300.0051 | -0.02206125 | 0.9563005 |  | 125.6996 | 36.99996 | 138.006
3¦70 | 671.139 | [6 empty] | 37.52974 | 4192738.3 | 299.9992 | -0.02053098 | 0.9562987 |  | 125.0995 | 37.00005 | 140.006
3¦71 | 673.139 | [6 empty] | 37.43579 | 4252764.1 | 299.9942 | -0.0210149 | 0.9562996 |  | 124.7884 | 37.00002 | 142.006
3¦72 | 675.139 | [6 empty] | 37.59192 | 4312792.2 | 299.9995 | -0.02174339 | 0.9563 |  | 125.3066 | 36.99999 | 144.006
3¦73 | 677.139 | [6 empty] | 37.50412 | 4372821.5 | 300.0042 | -0.02705781 | 0.9563002 |  | 125.012 | 36.99999 | 146.006
3¦74 | 679.139 | [6 empty] | 37.33295 | 4432847.3 | 300.0037 | -0.02357735 | 0.9563011 |  | 124.4416 | 36.99993 | 148.006
3¦75 | 681.139 | [6 empty] | 37.24672 | 4492874.2 | 299.9958 | -0.02264311 | 0.9563018 |  | 124.1575 | 36.9999 | 150.006
3¦76 | 683.139 | [6 empty] | 37.35035 | 4552912.5 | 299.9956 | -0.02195699 | 0.9563 |  | 124.503 | 36.99999 | 152.006
3¦77 | 685.139 | [6 empty] | 37.38074 | 4612951.2 | 300.0011 | -0.02074999 | 0.9562983 |  | 124.602 | 37.00009 | 154.006
3¦78 | 687.139 | [6 empty] | 37.28318 | 4672975.8 | 300.0049 | -0.02189659 | 0.9562994 |  | 124.2752 | 37.00002 | 156.006
3¦79 | 689.135 | [6 empty] | 37.27062 | 4732860.5 | 300.0009 | -0.01916894 | 0.9562984 |  | 124.235 | 37.00009 | 158.002
3¦80 | 691.135 | [6 empty] | 37.19442 | 4792891.0 | 299.9954 | -0.01988101 | 0.9562984 |  | 123.9833 | 37.00009 | 160.002
3¦81 | 693.135 | [6 empty] | 37.19912 | 4852920.7 | 299.9995 | -0.02596466 | 0.9562985 |  | 123.9973 | 37.00005 | 162.002
3¦82 | 695.135 | [6 empty] | 37.34481 | 4912946.1 | 300.0033 | -0.02342629 | 0.9562994 |  | 124.4813 | 37.00002 | 164.002
3¦83 | 697.135 | [6 empty] | 37.1368 | 4972966.8 | 300.003 | -0.02434834 | 0.9563013 |  | 123.7881 | 36.99993 | 166.002
3¦84 | 699.135 | [6 empty] | 37.07759 | 5033006.25 | 299.9987 | -0.02182277 | 0.9563004 |  | 123.5925 | 36.99996 | 168.002
3¦85 | 701.135 | [6 empty] | 37.27216 | 5093046.875 | 299.9964 | -0.0205881 | 0.9562986 |  | 124.242 | 37.00005 | 170.002
3¦86 | 703.135 | [6 empty] | 37.21423 | 5153071.5 | 300.0007 | -0.0224231 | 0.9562997 |  | 124.0472 | 37.00002 | 172.002
3¦87 | 705.135 | [6 empty] | 37.02007 | 5213105.5 | 300.0052 | -0.02284108 | 0.9562989 |  | 123.3981 | 37.00005 | 174.002
3¦88 | 707.135 | [6 empty] | 36.9236 | 5273411.7 | 300.0153 | -0.01980497 | 0.9562488 |  | 123.0724 | 37.00005 | 176.002
3¦89 | 709.135 | [6 empty] | 37.0608 | 5333444.1 | 300.009 | -0.01913118 | 0.956249 |  | 123.5323 | 37.00005 | 178.002
3¦90 | 711.135 | [6 empty] | 36.97721 | 5393483.2 | 300.0147 | -0.0196506 | 0.9562479 |  | 123.2513 | 37.00009 | 180.002
3¦91 | 713.135 | [6 empty] | 36.97538 | 5453516.4 | 300.0191 | -0.02012589 | 0.956248 |  | 123.2434 | 37.00009 | 182.002
3¦92 | 715.135 | [6 empty] | 36.96098 | 5513543.75 | 300.0197 | -0.0187906 | 0.956249 |  | 123.1952 | 37.00005 | 184.002
3¦93 | 717.135 | [6 empty] | 36.74547 | 5573575.4 | 300.0147 | -0.01909117 | 0.9562493 |  | 122.4789 | 37.00002 | 186.002
3¦94 | 719.135 | [6 empty] | 36.87067 | 5633610.2 | 300.0131 | -0.01772735 | 0.9562491 |  | 122.8969 | 37.00005 | 188.002
3¦95 | 721.135 | [6 empty] | 37.10414 | 5693647.7 | 300.0178 | -0.01555823 | 0.9562483 |  | 123.6731 | 37.00009 | 190.002
3¦96 | 723.135 | [6 empty] | 36.89598 | 5753677.0 | 300.019 | -0.01941057 | 0.956249 |  | 122.9788 | 37.00005 | 192.002
3¦97 | 725.135 | [6 empty] | 36.77454 | 5813710.5 | 300.0165 | -0.01581767 | 0.9562489 |  | 122.5751 | 37.00005 | 194.002
3¦98 | 727.135 | [6 empty] | 36.7937 | 5873746.875 | 300.0123 | -0.01927727 | 0.9562484 |  | 122.6406 | 37.00009 | 196.002
3¦99 | 729.135 | [6 empty] | 36.87696 | 5933781.25 | 300.0132 | -0.02270782 | 0.9562482 |  | 122.9178 | 37.00009 | 198.002
3¦100 | 731.135 | [6 empty] | 36.82621 | 5993817.6 | 300.0179 | -0.02540169 | 0.9562487 |  | 122.7467 | 37.00005 | 200.002
4¦1 | 764.835 | [6 empty] | 36.53335 | 6967785.9 | 300.0175 | -0.0158676 | 0.9562434 |  | 121.7707 | 37.00106 | 33.01001
4¦2 | 797.861 | [6 empty] | 35.35592 | 7891821.875 | 278.5932 | -0.03028013 | 0.9562569 |  | 126.9087 | 37.00106 | 66.03601
4¦3 | 830.886 | [6 empty] | 34.27309 | 8744886.7 | 257.1815 | -0.03176341 | 0.9562145 |  | 133.2642 | 37.00106 | 99.06097
4¦4 | 863.922 | [6 empty] | 33.21236 | 9527990.625 | 235.7513 | -0.02799701 | 0.9562426 |  | 140.8788 | 37.00106 | 132.097
4¦5 | 896.937 | [6 empty] | 32.03553 | 10239095.3 | 214.3349 | -0.0333211 | 0.9562156 |  | 149.4648 | 37.00106 | 165.112
4¦6 | 929.972 | [6 empty] | 30.95936 | 10880471.9 | 192.9143 | -0.03007336 | 0.9561987 |  | 160.4824 | 37.00106 | 198.147
4¦7 | 963.003 | [6 empty] | 29.83197 | 11450855.5 | 171.4908 | -0.03562072 | 0.9561987 |  | 173.9567 | 37.00106 | 231.178
4¦8 | 996.018 | [6 empty] | 28.49651 | 11949963.3 | 150.067 | -0.03516727 | 0.9561987 |  | 189.8919 | 37.00106 | 264.193
4¦9 | 1029.048 | [6 empty] | 27.07973 | 12378549.2 | 128.6431 | -0.0274536 | 0.9561987 |  | 210.5028 | 37.00106 | 297.223
4¦10 | 1062.064 | [6 empty] | 25.66368 | 12736134.4 | 107.2191 | -0.03963133 | 0.9561987 |  | 239.3573 | 37.00106 | 330.239
4¦11 | 1095.079 | [6 empty] | 23.86711 | 13022956.25 | 85.79506 | -0.03658644 | 0.9562021 |  | 278.1875 | 37.00106 | 363.254
4¦12 | 1128.095 | [6 empty] | 21.86961 | 13238978.1 | 64.37137 | -0.042976 | 0.9561997 |  | 339.7413 | 37.00106 | 396.27
4¦13 | 1161.13 | [6 empty] | 19.37255 | 13384445.3 | 42.94766 | -0.04328558 | 0.9561987 |  | 451.0733 | 37.00106 | 429.305
4¦14 | 1194.155 | [6 empty] | 15.74847 | 13459014.1 | 21.52383 | -0.04471854 | 0.9561987 |  | 731.6759 | 37.00106 | 462.33
4¦15 | 1227.176 | [6 empty] | 2.473331 | 13462712.5 | 0.09988436 | -0.05735865 | 0.9561987 |  | 24761.94 | 37.00106 | 495.351
5¦1 | 1473.027 | 4.880213 | 4.198309 | 2.488109 | 0.1 | 0.6283185 | 0.5926563 | 4.99999 | 102.7622 | 0.6456739 | -0.0603796 | 0.9562367 | 7767.101 |  | 37.00167 | 59.99792
5¦2 | 1520.674 | 5.299899 | 4.58181 | 2.663822 | 0.1258925 | 0.7910062 | 0.5813631 | 5.000091 | 95.30822 | 0.7538939 | -0.05668769 | 0.9562553 | 6700.199 |  | 36.99935 | 107.6449
5¦3 | 1558.521 | 5.778037 | 5.025534 | 2.851267 | 0.1584893 | 0.9958177 | 0.5673471 | 5.000116 | 88.42836 | 0.8805853 | -0.05243321 | 0.9562009 | 5802.303 |  | 37.00213 | 145.4919
5¦4 | 1588.582 | 6.269563 | 5.478896 | 3.047805 | 0.1995262 | 1.25366 | 0.5562785 | 4.999906 | 82.94554 | 1.039855 | -0.05212383 | 0.9562152 | 5001.006 |  | 37.00295 | 175.553
5¦5 | 1612.459 | 6.778397 | 5.944135 | 3.257903 | 0.2511886 | 1.578265 | 0.548094 | 4.999985 | 78.82723 | 1.244102 | -0.05212858 | 0.9561955 | 4294.842 |  | 37.00024 | 199.4299
5¦6 | 1631.421 | 7.295475 | 6.412195 | 3.479613 | 0.3162278 | 1.986918 | 0.5426539 | 4.999839 | 76.34 | 1.516813 | -0.05419774 | 0.9562153 | 3671.755 |  | 37.00106 | 218.392
5¦7 | 1646.482 | 7.81162 | 6.872165 | 3.71413 | 0.3981072 | 2.501381 | 0.5404637 | 4.999977 | 75.93255 | 1.899363 | -0.05753686 | 0.9562513 | 3122.923 |  | 36.99999 | 233.453
5¦8 | 1678.397 | 8.31224 | 7.318319 | 3.941515 | 0.5011872 | 3.149052 | 0.5385804 | 4.999742 | 78.41957 | 2.469473 | -0.05707781 | 0.9562509 | 2639.601 |  | 37.00033 | 265.3679
5¦9 | 1703.743 | 8.750208 | 7.684515 | 4.185018 | 0.6309574 | 3.964422 | 0.5446032 | 4.999986 | 84.23423 | 3.3394 | -0.05298504 | 0.9562062 | 2207.184 |  | 37.00173 | 290.714
5¦10 | 1723.876 | 9.284167 | 8.144684 | 4.456444 | 0.7943283 | 4.990912 | 0.5471489 | 5.000173 | 85.74017 | 4.279216 | -0.05405914 | 0.9561991 | 1860.215 |  | 37.0006 | 310.8469
5¦11 | 1739.866 | 10.23175 | 9.041854 | 4.7889 | 1 | 6.283185 | 0.5296394 | 4.999588 | 68.02284 | 4.274001 | -0.05214248 | 0.9561943 | 1628.433 |  | 37.00082 | 326.8369
5¦12 | 1752.565 | 11.49366 | 10.27762 | 5.145362 | 1.258925 | 7.910062 | 0.5006442 | 4.999373 | 41.82186 | 3.308135 | -0.049933 | 0.9561963 | 1453.043 |  | 37.00027 | 339.5359
5¦13 | 1762.649 | 12.69181 | 11.44495 | 5.485917 | 1.584893 | 9.958179 | 0.4793366 | 5.000013 | 23.29434 | 2.319692 | -0.05031371 | 0.9562152 | 1274.512 |  | 37.00097 | 349.62
5¦14 | 1770.657 | 13.70509 | 12.40346 | 5.82956 | 1.995263 | 12.5366 | 0.4700124 | 4.999068 | 13.0519 | 1.636266 | -0.05211948 | 0.9561963 | 1093.206 |  | 36.99975 | 357.6279
5¦15 | 1777.017 | 14.65318 | 13.31191 | 6.124443 | 2.511886 | 15.78265 | 0.4600715 | 4.99874 | 7.564907 | 1.193943 | -0.05292834 | 0.9562069 | 928.436 |  | 36.99948 | 363.9879
5¦16 | 1782.068 | 15.42712 | 14.07338 | 6.319489 | 3.162278 | 19.86918 | 0.4491076 | 4.998495 | 4.500823 | 0.8942765 | -0.0522357 | 0.9562033 | 776.4347 |  | 37.00002 | 369.0389
5¦17 | 1786.076 | 16.15438 | 14.78758 | 6.503188 | 3.981072 | 25.01381 | 0.4395104 | 4.998064 | 2.730752 | 0.6830652 | -0.05180991 | 0.9561965 | 645.8182 |  | 37.00051 | 373.047
5¦18 | 1793.448 | 16.70555 | 15.58754 | 6.008661 | 5.011873 | 31.49053 | 0.385587 | 4.997564 | 1.679749 | 0.5289619 | -0.05452369 | 0.9562044 | 530.4943 |  | 37.00036 | 380.4189
5¦19 | 1799.302 | 15.43701 | 14.26329 | 5.90422 | 6.309575 | 39.64423 | 0.4124605 | 4.996897 | 1.037351 | 0.4112499 | -0.04924835 | 0.9561975 | 389.3885 |  | 37.00045 | 386.2729
5¦20 | 1803.95 | 14.5844 | 14.42277 | 2.165254 | 7.943282 | 49.90911 | 0.1514002 | 4.995984 | 0.6477337 | 0.3232782 | -0.04922045 | 0.9561972 | 292.2191 |  | 37.00106 | 390.9209
5¦21 | 1807.64 | 15.46241 | 15.02417 | 3.655178 | 10 | 62.83185 | 0.3201159 | 4.995006 | 0.406004 | 0.2550998 | -0.0489086 | 0.9561963 | 246.0919 |  | 37.001 | 394.611
5¦22 | 1810.568 | 9.355628 | 8.497746 | 3.913579 | 12.58926 | 79.10064 | 0.4343882 | 4.993621 | 0.2540295 | 0.200939 | -0.04759026 | 0.9561973 | 118.275 |  | 36.99941 | 397.5389
5¦23 | 1812.892 | 18.98004 | 7.87135 | 17.27089 | 15.84893 | 99.58179 | 1.794709 | 4.991935 | 0.1595665 | 0.1588992 | -0.04383002 | 0.9562015 | 190.5975 |  | 36.99935 | 399.8629
5¦24 | 1814.736 | 52.2367 | 4.402874 | 52.05082 | 19.95262 | 125.366 | 13.88544 | 4.989805 | 0.09999285 | 0.125357 | -0.04471583 | 0.9562037 | 416.6735 |  | 36.99838 | 401.7069
5¦25 | 1817.513 | 20.87504 | 12.07922 | 17.02527 | 25.11887 | 157.8265 | 8.32418 | 4.987059 | 0.06258959 | 0.09878296 | -0.04601718 | 0.956203 | 132.2657 |  | 36.99868 | 404.4839
5¦26 | 1819.717 | 80.13525 | 0.08013525 | 80.13521 | 31.62278 | 198.6918 | 2192.164 | 4.983581 | 0.03937717 | 0.0782392 | -0.05075559 | 0.9562015 | 403.3144 |  | 36.99963 | 406.688
5¦27 | 1821.465 | 159.1179 | 4.250099 | 159.0611 | 39.81073 | 250.1382 | 19.07282 | 4.979008 | 0.02478285 | 0.06199137 | -0.05315255 | 0.9562001 | 636.1199 |  | 36.99993 | 408.4359
5¦28 | 1822.851 | 185.0469 | 141.2371 | 119.5593 | 50.11873 | 314.9053 | 2.750313 | 4.973038 | 0.01560106 | 0.04912856 | -0.0531014 | 0.9562002 | 587.6273 |  | 36.99896 | 409.8219
5¦29 | 1823.951 | 1742.577 | 449.3079 | 1683.656 | 63.09573 | 396.4421 | 2.435182 | 4.965964 | 0.009834987 | 0.03899003 | -0.05483281 | 0.9562002 | 4395.538 |  | 36.99853 | 410.922
5¦30 | 1824.821 | 7686.88 | 3394.362 | 6896.842 | 79.43284 | 499.0912 | 2.256832 | 4.956015 | 0.006384614 | 0.03186505 | -0.05453709 | 0.9562009 | 15401.75 |  | 36.99838 | 411.792
5¦31 | 1825.511 | 16736.26 | 9744.132 | 13607.14 | 100 | 628.3185 | 1.798934 | 4.944605 | 0.004180229 | 0.02626515 | -0.05429285 | 0.9562012 | 26636.58 |  | 36.9989 | 412.4819