## iC_CL_42_viscoelasticRecovery_1
SegIndex | t in s | ¦G*¦ in Pa | G' in Pa | G" in Pa | f in Hz | ω in rad/s | tan(δ) in - | τ in Pa | ɣ in % | ɣ̇ in 1/s | Fn in N | h in mm | ¦η*¦ in mPas | η in mPas | T in °C | t_seg in s
1¦1 | 13.324 | [6 empty] | 0 | -1.894058 | -0.001303982 | 0.0190676 | 70.38516 |  | 0 | 36.99948 | 4.995
1¦2 | 18.314 | [6 empty] | 0 | -2.514384 | -0.001161175 | 0.01924817 | 67.90369 |  | 0 | 37.00002 | 9.984999
1¦3 | 23.304 | [6 empty] | 0 | -3.055382 | -0.001020325 | 0.01816799 | 65.42139 |  | 0 | 37.00054 | 14.975
1¦4 | 28.294 | [6 empty] | 0 | -3.503891 | -0.0008210545 | 0.0160677 | 62.93444 |  | 0 | 37.00063 | 19.965
1¦5 | 33.284 | [6 empty] | 0 | -3.866131 | -0.0006336904 | 0.0181494 | 60.44843 |  | 0 | 37.0007 | 24.955
1¦6 | 38.279 | [6 empty] | 0 | -4.154761 | -0.0005713386 | 0.01901034 | 57.96623 |  | 0 | 37.00073 | 29.95
1¦7 | 43.269 | [6 empty] | 0 | -4.412848 | -0.0005046914 | 0.022225 | 55.48093 |  | 0 | 37.0007 | 34.94
1¦8 | 48.259 | [6 empty] | 0 | -4.639593 | -0.0004461891 | 0.02467599 | 52.99409 |  | 0 | 37.00048 | 39.93
1¦9 | 53.249 | [6 empty] | 0 | -4.838179 | -0.0003544996 | 0.01915452 | 50.50813 |  | 0 | 37.00045 | 44.92
1¦10 | 58.239 | [6 empty] | 0 | -5.008412 | -0.0002878153 | 0.01371778 | 48.02334 |  | 0 | 37.00033 | 49.91
1¦11 | 63.229 | [6 empty] | 0 | -5.155239 | -0.0002698655 | 0.01978017 | 45.53959 |  | 0 | 37.00033 | 54.9
1¦12 | 68.219 | [6 empty] | 0 | -5.29437 | -0.0002913713 | 0.02198606 | 43.05969 |  | 0 | 37.00036 | 59.89
1¦13 | 73.21 | [6 empty] | 0 | -5.423104 | -0.0002916146 | 0.01805505 | 40.57524 |  | 0 | 37.00021 | 64.881
1¦14 | 78.205 | [6 empty] | 0 | -5.544324 | -0.0002214507 | 0.0201784 | 38.08759 |  | 0 | 37.00033 | 69.876
1¦15 | 83.195 | [6 empty] | 0 | -5.647857 | -0.0002027653 | 0.02099046 | 35.60474 |  | 0 | 37.00027 | 74.866
1¦16 | 88.185 | [6 empty] | 0 | -5.750727 | -0.0002434015 | 0.02408816 | 33.12049 |  | 0 | 37.00021 | 79.856
1¦17 | 93.175 | [6 empty] | 0 | -5.849643 | -0.0001999478 | 0.02256541 | 30.63439 |  | 0 | 37.00015 | 84.846
1¦18 | 98.165 | [6 empty] | 0 | -5.938479 | -0.0001572727 | 0.02038395 | 28.14989 |  | 0 | 37.00015 | 89.836
1¦19 | 103.155 | [6 empty] | 0 | -6.014036 | -0.0001200836 | 0.02175208 | 25.66719 |  | 0 | 37.00015 | 94.826
1¦20 | 108.145 | [6 empty] | 0 | -6.076403 | -0.0001232561 | 0.02199589 | 23.18454 |  | 0 | 37.00005 | 99.81599
1¦21 | 113.14 | [6 empty] | 0 | -6.142951 | -0.0001468916 | 0.02424838 | 20.69489 |  | 0 | 37.00002 | 104.811
1¦22 | 118.13 | [6 empty] | 0 | -6.205786 | -8.80318e-05 | 0.02837751 | 18.2112 |  | 0 | 37.00002 | 109.801
1¦23 | 123.12 | [6 empty] | 0 | -6.260338 | -8.659517e-05 | 0.02751534 | 15.72754 |  | 0 | 37.00005 | 114.791
1¦24 | 128.11 | [6 empty] | 0 | -6.31436 | -8.280424e-05 | 0.02549674 | 13.24414 |  | 0 | 37.00012 | 119.781
1¦25 | 133.1 | [6 empty] | 0 | -6.35447 | -6.693679e-05 | 0.02448026 | 10.76064 |  | 0 | 37.00005 | 124.771
1¦26 | 138.09 | [6 empty] | 0 | -6.376743 | -4.921742e-05 | 0.02211441 | 8.276694 |  | 0 | 36.99999 | 129.761
1¦27 | 143.085 | [6 empty] | 0 | -6.414 | -6.640805e-05 | 0.02906723 | 5.786795 |  | 0 | 36.99996 | 134.756
1¦28 | 148.075 | [6 empty] | 0 | -6.466363 | -7.205153e-05 | 0.02886594 | 3.303193 |  | 0 | 37.00005 | 139.746
1¦29 | 151.7 | [6 empty] | 0 | -6.452902 | 9.477158e-05 | 0.5001367 | 1.500193 |  | 0 | 37.00005 | 143.371
2¦1 | 396.806 | 19.70085 | 19.37218 | 3.58358 | 0.1 | 0.6283185 | 0.1849873 | 4.99999 | 25.51638 | 0.1603242 | 0.02775974 | 1.122962 | 31354.87 |  | 37.00042 | 59.98801
2¦2 | 444.454 | 20.22132 | 19.90712 | 3.550857 | 0.1258925 | 0.7910062 | 0.1783722 | 5.000113 | 24.95075 | 0.197362 | 0.02420352 | 1.122945 | 25564.05 |  | 36.99981 | 107.636
2¦3 | 482.301 | 20.75897 | 20.43199 | 3.669923 | 0.1584893 | 0.9958177 | 0.1796167 | 5.000095 | 24.44027 | 0.2433806 | 0.03437168 | 1.1229 | 20846.15 |  | 36.9992 | 145.483
2¦4 | 512.362 | 21.25718 | 20.91245 | 3.812719 | 0.1995262 | 1.25366 | 0.1823176 | 4.999915 | 24.08078 | 0.3018912 | 0.03434341 | 1.122893 | 16956.09 |  | 37.00057 | 175.544
2¦5 | 536.239 | 21.79144 | 21.42165 | 3.997465 | 0.2511886 | 1.578265 | 0.1866008 | 4.999997 | 23.82232 | 0.3759793 | 0.03487052 | 1.122892 | 13807.21 |  | 36.99929 | 199.421
2¦6 | 555.201 | 22.34701 | 21.9447 | 4.221255 | 0.3162278 | 1.986918 | 0.1923594 | 4.999815 | 23.75057 | 0.4719043 | 0.03535797 | 1.122893 | 11247.07 |  | 37.00088 | 218.383
2¦7 | 570.262 | 22.91591 | 22.47397 | 4.478805 | 0.3981072 | 2.501381 | 0.1992863 | 4.999966 | 23.99495 | 0.6002052 | 0.03841483 | 1.122892 | 9161.304 |  | 37.00189 | 233.444
2¦8 | 602.176 | 23.52682 | 23.03739 | 4.773897 | 0.5011872 | 3.149052 | 0.2072245 | 4.999742 | 24.73779 | 0.7790058 | 0.03376995 | 1.122892 | 7471.08 |  | 36.99673 | 265.358
2¦9 | 627.523 | 24.14208 | 23.59679 | 5.102134 | 0.6309574 | 3.964422 | 0.2162224 | 4.999987 | 26.47532 | 1.049593 | 0.03270771 | 1.122895 | 6089.685 |  | 36.99813 | 290.705
2¦10 | 647.656 | 24.75169 | 24.14032 | 5.467258 | 0.7943283 | 4.990912 | 0.2264766 | 5.000172 | 30.2912 | 1.511807 | 0.03416681 | 1.122845 | 4959.352 |  | 37.00079 | 310.838
2¦11 | 663.646 | 25.07511 | 24.36308 | 5.933071 | 1 | 6.283185 | 0.2435269 | 4.999588 | 39.75177 | 2.497677 | 0.03821287 | 1.122845 | 3990.827 |  | 37.00109 | 326.828
2¦12 | 676.345 | 25.15097 | 24.28112 | 6.557301 | 1.258925 | 7.910062 | 0.2700693 | 4.999374 | 54.50363 | 4.311271 | 0.03823305 | 1.122845 | 3179.617 |  | 36.99932 | 339.527
2¦13 | 686.429 | 26.20217 | 25.3125 | 6.769848 | 1.584893 | 9.958179 | 0.2674668 | 5.000012 | 32.97987 | 3.284194 | 0.03788368 | 1.122845 | 2631.221 |  | 37.00112 | 349.611
2¦14 | 694.437 | 28.22593 | 27.36113 | 6.933352 | 1.995263 | 12.5366 | 0.2534384 | 4.999068 | 15.26881 | 1.914191 | 0.04020688 | 1.122843 | 2251.481 |  | 37.00228 | 357.619
2¦15 | 700.797 | 30.15832 | 29.24961 | 7.347431 | 2.511886 | 15.78265 | 0.2511858 | 4.998743 | 7.783917 | 1.228508 | 0.0429983 | 1.122843 | 1910.853 |  | 36.99874 | 363.979
2¦16 | 705.845 | 32.50245 | 31.58363 | 7.673579 | 3.162278 | 19.86918 | 0.2427135 | 4.998497 | 4.327928 | 0.8599237 | 0.04407232 | 1.122847 | 1635.823 |  | 36.99777 | 369.027
2¦17 | 709.854 | 35.14307 | 34.32026 | 7.560103 | 3.981072 | 25.01381 | 0.2206753 | 4.998066 | 2.524031 | 0.6313564 | 0.04747792 | 1.122845 | 1404.947 |  | 36.99865 | 373.036
2¦18 | 717.226 | 34.88587 | 34.06292 | 7.532676 | 5.011873 | 31.49053 | 0.2212232 | 4.997564 | 1.497623 | 0.4716095 | 0.04603922 | 1.122845 | 1107.821 |  | 36.99893 | 380.408
2¦19 | 723.08 | 35.9935 | 35.41598 | 6.421853 | 6.309575 | 39.64423 | 0.1813804 | 4.996896 | 0.9134354 | 0.3621244 | 0.046495 | 1.122846 | 907.9127 |  | 36.99911 | 386.262
2¦20 | 727.728 | 38.26374 | 38.05923 | 3.95084 | 7.943282 | 49.90911 | 0.1049598 | 4.995984 | 0.5646674 | 0.2818205 | 0.04035755 | 1.122846 | 766.6684 |  | 36.99911 | 390.91
2¦21 | 731.418 | 39.4425 | 39.17887 | 4.552672 | 10 | 62.83185 | 0.1107656 | 4.995002 | 0.3509619 | 0.2205159 | 0.0414156 | 1.122845 | 627.7469 |  | 36.9989 | 394.6
2¦22 | 734.346 | 49.38321 | 47.57814 | 13.22959 | 12.58926 | 79.10064 | 0.2004104 | 4.993615 | 0.2199592 | 0.1739892 | 0.04267883 | 1.122846 | 624.3086 |  | 36.99911 | 397.528
2¦23 | 736.67 | 65.74192 | 56.42383 | 33.73947 | 15.84893 | 99.58179 | 0.379443 | 4.99193 | 0.1379912 | 0.1374141 | 0.03949452 | 1.122846 | 660.1802 |  | 36.99905 | 399.852
2¦24 | 738.514 | 104.0039 | 80.73285 | 65.56683 | 19.95262 | 125.366 | 0.5661251 | 4.989807 | 0.08686829 | 0.1089033 | 0.04187194 | 1.122845 | 829.6016 |  | 36.99902 | 401.696
2¦25 | 741.291 | 122.8865 | 122.3168 | 11.81884 | 25.11887 | 157.8265 | 0.06859118 | 4.98705 | 0.05477977 | 0.086457 | 0.04194769 | 1.122846 | 778.6177 |  | 36.99868 | 404.473
2¦26 | 743.495 | 356.9662 | 286.6621 | 212.7198 | 31.62278 | 198.6918 | 0.6216726 | 4.983586 | 0.03475221 | 0.06904978 | 0.03987904 | 1.122847 | 1796.583 |  | 36.99932 | 406.677
2¦27 | 745.243 | 539.0789 | 529.4336 | 101.5188 | 39.81073 | 250.1382 | 0.2028683 | 4.979001 | 0.02198744 | 0.05499899 | 0.03720718 | 1.122846 | 2155.124 |  | 36.99838 | 408.425
2¦28 | 746.631 | 1635.181 | 1635.16 | 8.232307 | 50.11873 | 314.9053 | 0.09121524 | 4.973035 | 0.01417086 | 0.0446248 | 0.03782065 | 1.122847 | 5192.612 |  | 36.99832 | 409.813
2¦29 | 747.729 | 4207.842 | 3813.986 | 1777.482 | 63.09573 | 396.4421 | 0.7229825 | 4.965886 | 0.009103892 | 0.03609166 | 0.03393257 | 1.122847 | 10614.01 |  | 36.9988 | 410.911
2¦30 | 748.599 | 2923.569 | 2315.146 | 1785.317 | 79.43284 | 499.0912 | 1.403614 | 4.956025 | 0.005379107 | 0.02684665 | 0.03293064 | 1.122846 | 5857.784 |  | 36.99941 | 411.781
2¦31 | 749.289 | 18362.93 | 17380.11 | 5926.964 | 100 | 628.3185 | 0.4335075 | 4.944361 | 0.003850532 | 0.02419361 | 0.0361188 | 1.122844 | 29225.51 |  | 37.00009 | 412.471
3¦1 | 754.478 | [6 empty] | 45.74734 | 50627.91 | 300.0077 | 0.008771382 | 1.122845 |  | 152.4872 | 36.99993 | 2.005005
3¦2 | 756.478 | [6 empty] | 43.90607 | 110658.2 | 300.0052 | 0.004357484 | 1.122845 |  | 146.3511 | 36.99993 | 4.005005
3¦3 | 758.478 | [6 empty] | 43.52636 | 170688.5 | 300.0007 | -0.0006476572 | 1.122845 |  | 145.0876 | 36.99996 | 6.005005
3¦4 | 760.478 | [6 empty] | 43.3724 | 230724.4 | 299.9966 | -0.000998853 | 1.122844 |  | 144.5763 | 36.99999 | 8.005005
3¦5 | 762.478 | [6 empty] | 43.31596 | 290754.7 | 299.9959 | -0.002114926 | 1.122843 |  | 144.3885 | 37.00002 | 10.005
3¦6 | 764.478 | [6 empty] | 43.5291 | 350785.1 | 299.9974 | -0.00450585 | 1.122843 |  | 145.0982 | 37.00009 | 12.005
3¦7 | 766.478 | [6 empty] | 43.5224 | 410814.9 | 300.0001 | -0.003593171 | 1.122843 |  | 145.0746 | 37.00002 | 14.005
3¦8 | 768.478 | [6 empty] | 43.3791 | 470844.7 | 300.0058 | -0.0003464721 | 1.122844 |  | 144.5942 | 36.99999 | 16.005
3¦9 | 770.478 | [6 empty] | 43.18512 | 530874.8 | 300.006 | -0.000474484 | 1.122844 |  | 143.9475 | 36.99999 | 18.005
3¦10 | 772.478 | [6 empty] | 42.84703 | 590904.7 | 300.0029 | 0.002748198 | 1.122845 |  | 142.8221 | 36.99996 | 20.005
3¦11 | 774.478 | [6 empty] | 42.58278 | 650934.5 | 299.9983 | 0.007356981 | 1.122845 |  | 141.9434 | 36.99996 | 22.005
3¦12 | 776.478 | [6 empty] | 42.40347 | 710964.6 | 299.9942 | 0.006577202 | 1.122845 |  | 141.3476 | 36.99993 | 24.005
3¦13 | 778.478 | [6 empty] | 42.35727 | 770994.5 | 299.9945 | 0.008987465 | 1.122845 |  | 141.1935 | 36.99993 | 26.005
3¦14 | 780.478 | [6 empty] | 42.23279 | 831024.2 | 299.998 | 0.01021798 | 1.122846 |  | 140.7769 | 36.99993 | 28.005
3¦15 | 782.478 | [6 empty] | 42.08951 | 891055.2 | 300.0029 | 0.008649012 | 1.122845 |  | 140.297 | 36.99996 | 30.005
3¦16 | 784.478 | [6 empty] | 42.02921 | 951085.1 | 300.006 | 0.004315911 | 1.122845 |  | 140.0946 | 36.99996 | 32.005
3¦17 | 786.478 | [6 empty] | 41.73245 | 1011115.9 | 300.006 | 0.002653701 | 1.122844 |  | 139.1054 | 36.99999 | 34.005
3¦18 | 788.478 | [6 empty] | 41.59042 | 1071145.2 | 300.0031 | -0.001372541 | 1.122845 |  | 138.6333 | 36.99996 | 36.005
3¦19 | 790.478 | [6 empty] | 41.53286 | 1131174.9 | 299.9968 | 0.001430691 | 1.122845 |  | 138.4443 | 36.99993 | 38.005
3¦20 | 792.478 | [6 empty] | 41.45158 | 1191211.8 | 299.9955 | -0.0006918844 | 1.122844 |  | 138.174 | 37.00002 | 40.005
3¦21 | 794.478 | [6 empty] | 41.47672 | 1251297.4 | 300.0079 | -0.006825238 | 1.122794 |  | 138.2521 | 36.99999 | 42.005
3¦22 | 796.478 | [6 empty] | 41.57809 | 1311328.8 | 300.0121 | -0.008040482 | 1.122796 |  | 138.5881 | 36.99993 | 44.005
3¦23 | 798.478 | [6 empty] | 41.17993 | 1371361.3 | 300.0171 | -0.006568823 | 1.122796 |  | 137.2586 | 36.99993 | 46.005
3¦24 | 800.478 | [6 empty] | 41.23542 | 1431394.6 | 300.0192 | -0.00876023 | 1.122795 |  | 137.4426 | 36.99993 | 48.005
3¦25 | 802.478 | [6 empty] | 41.11267 | 1491428.0 | 300.0186 | -0.008091997 | 1.122795 |  | 137.0338 | 36.99999 | 50.005
3¦26 | 804.478 | [6 empty] | 40.992 | 1551462.5 | 300.0137 | -0.008554233 | 1.122793 |  | 136.6338 | 37.00002 | 52.005
3¦27 | 806.478 | [6 empty] | 40.82125 | 1611494.7 | 300.0091 | -0.007643004 | 1.122794 |  | 136.0667 | 37.00002 | 54.005
3¦28 | 808.478 | [6 empty] | 40.73621 | 1671526.4 | 300.007 | -0.007379642 | 1.122794 |  | 135.7842 | 36.99999 | 56.005
3¦29 | 810.478 | [6 empty] | 40.89537 | 1731559.8 | 300.0108 | -0.009034413 | 1.122794 |  | 136.313 | 36.99999 | 58.005
3¦30 | 812.478 | [6 empty] | 40.91833 | 1791591.4 | 300.0139 | -0.009081667 | 1.122795 |  | 136.3881 | 36.99996 | 60.005
3¦31 | 814.478 | [6 empty] | 40.78216 | 1851623.6 | 300.017 | -0.00579272 | 1.122795 |  | 135.9328 | 36.99996 | 62.005
3¦32 | 816.478 | [6 empty] | 40.55442 | 1911657.8 | 300.0178 | -0.005432331 | 1.122794 |  | 135.1734 | 36.99999 | 64.005
3¦33 | 818.478 | [6 empty] | 40.53581 | 1971693.0 | 300.0161 | -0.00309364 | 1.122793 |  | 135.1121 | 37.00005 | 66.005
3¦34 | 820.478 | [6 empty] | 40.37691 | 2031723.4 | 300.0129 | -0.00102947 | 1.122794 |  | 134.5839 | 36.99999 | 68.005
3¦35 | 822.478 | [6 empty] | 40.34837 | 2091757.2 | 300.0094 | 0.002997403 | 1.122794 |  | 134.4903 | 37.00002 | 70.005
3¦36 | 824.478 | [6 empty] | 40.56994 | 2151794.9 | 300.009 | 0.0007458028 | 1.122794 |  | 135.2291 | 36.99999 | 72.005
3¦37 | 826.479 | [6 empty] | 40.55461 | 2211828.5 | 300.0108 | 0.002014105 | 1.122794 |  | 135.1772 | 37.00002 | 74.00598
3¦38 | 828.479 | [6 empty] | 40.36553 | 2271862.1 | 300.0139 | 0.00124897 | 1.122793 |  | 134.5455 | 37.00002 | 76.00598
3¦39 | 830.479 | [6 empty] | 40.20174 | 2331893.2 | 300.0183 | 0.0008028307 | 1.122794 |  | 133.9976 | 36.99999 | 78.00598
3¦40 | 832.479 | [6 empty] | 40.12636 | 2391925.8 | 300.0178 | -0.0001652319 | 1.122794 |  | 133.7466 | 36.99999 | 80.00598
3¦41 | 834.479 | [6 empty] | 40.11686 | 2451958.8 | 300.0148 | 0.001494249 | 1.122794 |  | 133.7163 | 36.99999 | 82.00598
3¦42 | 836.479 | [6 empty] | 40.10816 | 2511992.6 | 300.0107 | 0.002128705 | 1.122794 |  | 133.6891 | 37.00002 | 84.00598
3¦43 | 838.479 | [6 empty] | 40.11404 | 2572024.8 | 300.0096 | 0.001009087 | 1.122794 |  | 133.7092 | 37.00002 | 86.00598
3¦44 | 840.479 | [6 empty] | 40.28392 | 2632058.0 | 300.0081 | -0.0007072211 | 1.122794 |  | 134.2761 | 37.00002 | 88.00598
3¦45 | 842.479 | [6 empty] | 40.12357 | 2692090.8 | 300.0117 | 0.001445738 | 1.122794 |  | 133.74 | 37.00002 | 90.00598
3¦46 | 844.479 | [6 empty] | 40.08022 | 2752123.0 | 300.018 | 0.0001679307 | 1.122794 |  | 133.5927 | 36.99999 | 92.00598
3¦47 | 846.479 | [6 empty] | 39.98556 | 2812155.3 | 300.0195 | -0.004768345 | 1.122794 |  | 133.2765 | 36.99999 | 94.00598
3¦48 | 848.479 | [6 empty] | 39.66248 | 2872189.6 | 300.0178 | -0.003179453 | 1.122793 |  | 132.2004 | 37.00002 | 96.00598
3¦49 | 850.479 | [6 empty] | 39.87699 | 2932224.2 | 300.0149 | -0.002930803 | 1.122793 |  | 132.9167 | 37.00005 | 98.00598
3¦50 | 852.479 | [6 empty] | 39.6921 | 2992254.9 | 300.0098 | -0.007437401 | 1.122794 |  | 132.3027 | 37.00002 | 100.006
3¦51 | 854.479 | [6 empty] | 39.90658 | 3052286.1 | 300.0075 | -0.004007578 | 1.122794 |  | 133.0186 | 36.99999 | 102.006
3¦52 | 856.479 | [6 empty] | 39.85967 | 3112322.9 | 300.0097 | -0.005028215 | 1.122793 |  | 132.8613 | 37.00005 | 104.006
3¦53 | 858.479 | [6 empty] | 39.88229 | 3172359.0 | 300.0143 | -0.004450445 | 1.122794 |  | 132.9346 | 37.00002 | 106.006
3¦54 | 860.479 | [6 empty] | 39.745 | 3232390.0 | 300.0187 | -0.003928574 | 1.122794 |  | 132.4751 | 36.99999 | 108.006
3¦55 | 862.479 | [6 empty] | 39.68085 | 3292426.2 | 300.0204 | -0.009070094 | 1.122793 |  | 132.2605 | 37.00005 | 110.006
3¦56 | 864.479 | [6 empty] | 39.4408 | 3352459.0 | 300.0171 | -0.006505578 | 1.122793 |  | 131.4618 | 37.00005 | 112.006
3¦57 | 866.479 | [6 empty] | 39.47577 | 3412491.0 | 300.0123 | -0.006611211 | 1.122793 |  | 131.5805 | 37.00005 | 114.006
3¦58 | 868.479 | [6 empty] | 39.40035 | 3472523.4 | 300.0098 | -0.004035047 | 1.122793 |  | 131.3302 | 37.00002 | 116.006
3¦59 | 870.479 | [6 empty] | 39.66043 | 3532556.6 | 300.0076 | -0.003384796 | 1.122793 |  | 132.1981 | 37.00002 | 118.006
3¦60 | 872.479 | [6 empty] | 39.7756 | 3592587.5 | 300.0095 | -0.003343072 | 1.122794 |  | 132.5811 | 37.00002 | 120.006
3¦61 | 874.479 | [6 empty] | 39.68858 | 3652621.1 | 300.015 | -0.004755228 | 1.122794 |  | 132.2886 | 37.00002 | 122.006
3¦62 | 876.479 | [6 empty] | 39.38303 | 3712654.3 | 300.0189 | -0.002358932 | 1.122794 |  | 131.2685 | 37.00002 | 124.006
3¦63 | 878.479 | [6 empty] | 39.45184 | 3772687.5 | 300.0179 | -0.0004196296 | 1.122793 |  | 131.4983 | 37.00002 | 126.006
3¦64 | 880.479 | [6 empty] | 39.19274 | 3832723.0 | 300.0161 | -0.003585348 | 1.122793 |  | 130.6355 | 37.00005 | 128.006
3¦65 | 882.479 | [6 empty] | 39.4169 | 3892751.2 | 300.0114 | -0.001998942 | 1.122794 |  | 131.3847 | 37.00002 | 130.006
3¦66 | 884.479 | [6 empty] | 39.50809 | 3952782.0 | 300.0074 | -0.002731521 | 1.122794 |  | 131.6904 | 36.99999 | 132.006
3¦67 | 886.479 | [6 empty] | 39.56414 | 4012814.5 | 300.0092 | -0.001509914 | 1.122795 |  | 131.8764 | 36.99999 | 134.006
3¦68 | 888.479 | [6 empty] | 39.50328 | 4072848.4 | 300.0121 | -0.004021501 | 1.122794 |  | 131.6723 | 36.99999 | 136.006
3¦69 | 890.479 | [6 empty] | 39.38459 | 4132885.9 | 300.0152 | -0.005047029 | 1.122794 |  | 131.2753 | 36.99999 | 138.006
3¦70 | 892.479 | [6 empty] | 39.31996 | 4192909.8 | 300.0179 | -0.008377505 | 1.122797 |  | 131.0587 | 36.99987 | 140.006
3¦71 | 894.479 | [6 empty] | 39.22058 | 4252944.9 | 300.0158 | -0.007121855 | 1.122796 |  | 130.7284 | 36.9999 | 142.006
3¦72 | 896.479 | [6 empty] | 39.22403 | 4312984.0 | 300.0136 | -0.006756574 | 1.122795 |  | 130.7408 | 36.99999 | 144.006
3¦73 | 898.479 | [6 empty] | 39.25533 | 4373018.4 | 300.0101 | -0.004324872 | 1.122794 |  | 130.8467 | 36.99999 | 146.006
3¦74 | 900.479 | [6 empty] | 39.29955 | 4433051.2 | 300.0084 | -0.005836032 | 1.122794 |  | 130.9948 | 36.99999 | 148.006
3¦75 | 902.479 | [6 empty] | 39.38662 | 4493084.375 | 300.0102 | -0.004818278 | 1.122794 |  | 131.2843 | 36.99999 | 150.006
3¦76 | 904.479 | [6 empty] | 39.45841 | 4553122.3 | 300.0151 | -0.007848928 | 1.122793 |  | 131.5214 | 37.00005 | 152.006
3¦77 | 906.479 | [6 empty] | 39.28202 | 4613148.4 | 300.0178 | -0.008537528 | 1.122794 |  | 130.9323 | 36.99999 | 154.006
3¦78 | 908.479 | [6 empty] | 39.12371 | 4673178.9 | 300.019 | -0.007583749 | 1.122795 |  | 130.4041 | 36.99996 | 156.006
3¦79 | 910.479 | [6 empty] | 39.10163 | 4733216.4 | 300.0169 | -0.007579893 | 1.122794 |  | 130.3315 | 37.00002 | 158.006
3¦80 | 912.475 | [6 empty] | 39.09497 | 4793098.4 | 300.0131 | -0.008814924 | 1.122794 |  | 130.3109 | 37.00002 | 160.002
3¦81 | 914.475 | [6 empty] | 39.03883 | 4853137.5 | 300.0098 | -0.006397225 | 1.122792 |  | 130.1252 | 37.00009 | 162.002
3¦82 | 916.475 | [6 empty] | 39.01131 | 4913164.5 | 300.0082 | -0.004013711 | 1.122794 |  | 130.0342 | 37.00002 | 164.002
3¦83 | 918.475 | [6 empty] | 39.2492 | 4973193.4 | 300.0082 | 0.001264657 | 1.122795 |  | 130.8271 | 36.99996 | 166.002
3¦84 | 920.475 | [6 empty] | 39.28092 | 5033225.8 | 300.016 | 0.0001365226 | 1.122795 |  | 130.9294 | 36.99996 | 168.002
3¦85 | 922.475 | [6 empty] | 39.16327 | 5093261.3 | 300.0187 | -0.0008676348 | 1.122794 |  | 130.5361 | 36.99999 | 170.002
3¦86 | 924.475 | [6 empty] | 38.96111 | 5153291.8 | 300.0195 | -0.002513777 | 1.122796 |  | 129.862 | 36.9999 | 172.002
3¦87 | 926.475 | [6 empty] | 38.76544 | 5213326.2 | 300.016 | -0.003589863 | 1.122796 |  | 129.2113 | 36.99993 | 174.002
3¦88 | 928.475 | [6 empty] | 38.75445 | 5273360.9 | 300.0097 | -0.003453256 | 1.122795 |  | 129.1773 | 36.99996 | 176.002
3¦89 | 930.475 | [6 empty] | 38.86739 | 5333397.7 | 300.0086 | -0.001088447 | 1.122794 |  | 129.5543 | 36.99999 | 178.002
3¦90 | 932.475 | [6 empty] | 38.96413 | 5393427.0 | 300.0077 | -0.005348001 | 1.122795 |  | 129.8771 | 36.99996 | 180.002
3¦91 | 934.475 | [6 empty] | 39.04736 | 5453459.0 | 300.0104 | -0.005281264 | 1.122795 |  | 130.1533 | 36.99996 | 182.002
3¦92 | 936.475 | [6 empty] | 38.97775 | 5513493.75 | 300.016 | -0.008586759 | 1.122795 |  | 129.9189 | 36.99996 | 184.002
3¦93 | 938.475 | [6 empty] | 38.87266 | 5573535.2 | 300.0192 | -0.0070867 | 1.122793 |  | 129.5673 | 37.00005 | 186.002
3¦94 | 940.475 | [6 empty] | 38.71293 | 5633569.1 | 300.0191 | -0.006862867 | 1.122793 |  | 129.0349 | 37.00005 | 188.002
3¦95 | 942.475 | [6 empty] | 38.82656 | 5693598.4 | 300.0145 | -0.003769042 | 1.122793 |  | 129.4156 | 37.00002 | 190.002
3¦96 | 944.475 | [6 empty] | 38.91312 | 5753623.0 | 300.0093 | -0.003101252 | 1.122795 |  | 129.7064 | 36.99996 | 192.002
3¦97 | 946.475 | [6 empty] | 38.67522 | 5813659.8 | 300.0081 | -0.00511123 | 1.122794 |  | 128.9139 | 36.99999 | 194.002
3¦98 | 948.475 | [6 empty] | 38.86598 | 5873691.0 | 300.0094 | -0.003268141 | 1.122794 |  | 129.5492 | 36.99999 | 196.002
3¦99 | 950.475 | [6 empty] | 39.07449 | 5933725.8 | 300.0137 | -0.005437809 | 1.122794 |  | 130.2423 | 36.99999 | 198.002
3¦100 | 952.475 | [6 empty] | 38.77597 | 5993759.8 | 300.017 | -0.003615296 | 1.122794 |  | 129.2459 | 37.00002 | 200.002
4¦1 | 986.175 | [6 empty] | 38.59039 | 6967721.875 | 300.0141 | 0.003304393 | 1.122791 |  | 128.6286 | 37.00106 | 33.01001
4¦2 | 1019.196 | [6 empty] | 37.53314 | 7891571.1 | 278.5953 | -0.002537667 | 1.122791 |  | 134.7228 | 37.00106 | 66.03101
4¦3 | 1052.231 | [6 empty] | 36.40751 | 8745043.0 | 257.1729 | -0.001947645 | 1.12279 |  | 141.5682 | 37.00109 | 99.06598
4¦4 | 1085.252 | [6 empty] | 35.19416 | 9527342.2 | 235.7498 | 0.00082924 | 1.122791 |  | 149.2861 | 37.00106 | 132.087
4¦5 | 1118.272 | [6 empty] | 33.96566 | 10238850.8 | 214.3279 | 0.00334371 | 1.122791 |  | 158.4752 | 37.00106 | 165.107
4¦6 | 1151.297 | [6 empty] | 32.61444 | 10879693.75 | 192.9044 | 0.003806934 | 1.122791 |  | 169.0705 | 37.00106 | 198.132
4¦7 | 1184.323 | [6 empty] | 31.15491 | 11449762.5 | 171.482 | -0.001416066 | 1.12279 |  | 181.6803 | 37.00106 | 231.158
4¦8 | 1217.338 | [6 empty] | 29.77682 | 11948865.6 | 150.0643 | 0.0005041605 | 1.122751 |  | 198.4271 | 37.00106 | 264.173
4¦9 | 1250.373 | [6 empty] | 28.10251 | 12377954.7 | 128.6411 | -0.005313162 | 1.122751 |  | 218.4568 | 37.00106 | 297.2081
4¦10 | 1283.389 | [6 empty] | 26.21939 | 12735549.2 | 107.2173 | -0.005148564 | 1.122751 |  | 244.5445 | 37.00106 | 330.2241
4¦11 | 1316.414 | [6 empty] | 24.28218 | 13022490.6 | 85.7939 | -0.009442253 | 1.122751 |  | 283.0292 | 37.00106 | 363.249
4¦12 | 1349.44 | [6 empty] | 21.88228 | 13238664.1 | 64.37041 | 0.009791503 | 1.122751 |  | 339.9432 | 37.00106 | 396.275
4¦13 | 1382.46 | [6 empty] | 19.00156 | 13383992.2 | 42.94699 | -0.001179352 | 1.122751 |  | 442.4421 | 37.00106 | 429.295
4¦14 | 1415.485 | [6 empty] | 14.91137 | 13458554.7 | 21.52347 | 0.005689363 | 1.122751 |  | 692.7959 | 37.00106 | 462.32
4¦15 | 1448.516 | [6 empty] | 2.566776 | 13462267.2 | 0.09998316 | 0.0002604369 | 1.122751 |  | 25672.09 | 37.00106 | 495.351
5¦1 | 1694.49 | 4.442132 | 3.770366 | 2.348804 | 0.1 | 0.6283185 | 0.6229551 | 4.99999 | 112.8145 | 0.7088344 | -0.01109366 | 1.122744 | 7069.872 |  | 36.99957 | 59.99402
5¦2 | 1742.138 | 4.644667 | 3.894504 | 2.530962 | 0.1258925 | 0.7910062 | 0.6498498 | 5.000091 | 108.6615 | 0.8595195 | -0.01384716 | 1.122743 | 5871.847 |  | 36.99905 | 107.642
5¦3 | 1779.985 | 4.941287 | 4.117439 | 2.731851 | 0.1584893 | 0.9958177 | 0.6634954 | 5.000114 | 103.4032 | 1.029708 | -0.01755098 | 1.122743 | 4962.039 |  | 37.00063 | 145.489
5¦4 | 1810.046 | 5.293263 | 4.390518 | 2.956686 | 0.1995262 | 1.25366 | 0.6734298 | 4.999906 | 98.44648 | 1.234185 | -0.01262853 | 1.122694 | 4222.247 |  | 36.99914 | 175.55
5¦5 | 1833.923 | 5.684025 | 4.700671 | 3.195596 | 0.2511886 | 1.578265 | 0.6798131 | 4.999986 | 94.50364 | 1.491518 | -0.01094591 | 1.122695 | 3601.44 |  | 37.00027 | 199.427
5¦6 | 1852.885 | 6.093648 | 5.034578 | 3.433012 | 0.3162278 | 1.986918 | 0.681877 | 4.999837 | 92.28702 | 1.833667 | -0.01027196 | 1.122694 | 3066.885 |  | 36.9992 | 218.389
5¦7 | 1867.946 | 6.510321 | 5.370439 | 3.680036 | 0.3981072 | 2.501381 | 0.6852404 | 4.999974 | 92.14783 | 2.304969 | -0.01683876 | 1.122696 | 2602.69 |  | 36.99978 | 233.4501
5¦8 | 1899.86 | 6.977688 | 5.748341 | 3.955339 | 0.5011872 | 3.149052 | 0.6880794 | 4.999742 | 92.83962 | 2.923568 | -0.02081572 | 1.122695 | 2215.806 |  | 36.99865 | 265.364
5¦9 | 1925.207 | 7.515614 | 6.186389 | 4.267673 | 0.6309574 | 3.964422 | 0.6898776 | 4.999987 | 89.99244 | 3.56768 | -0.02094485 | 1.122695 | 1895.765 |  | 36.99896 | 290.7111
5¦10 | 1945.34 | 8.317355 | 6.887869 | 4.662152 | 0.7943283 | 4.990912 | 0.6768669 | 5.000172 | 74.74268 | 3.730341 | -0.02219381 | 1.122696 | 1666.5 |  | 36.99978 | 310.844
5¦11 | 1961.33 | 9.513928 | 8.041618 | 5.084015 | 1 | 6.283185 | 0.6322179 | 4.999588 | 51.63296 | 3.244195 | -0.02189007 | 1.122694 | 1514.189 |  | 37.00097 | 326.834
5¦12 | 1974.031 | 10.9687 | 9.512901 | 5.4605 | 1.258925 | 7.910062 | 0.5740151 | 4.99937 | 31.58151 | 2.498117 | -0.02649574 | 1.122694 | 1386.677 |  | 36.99886 | 339.535
5¦13 | 1984.115 | 12.42737 | 10.97993 | 5.820703 | 1.584893 | 9.958179 | 0.5301347 | 5.000006 | 18.33076 | 1.82541 | -0.02016645 | 1.122696 | 1247.956 |  | 36.99902 | 349.619
5¦14 | 1992.123 | 13.768 | 12.29785 | 6.190375 | 1.995263 | 12.5366 | 0.5033673 | 4.999073 | 10.63069 | 1.332728 | -0.02013899 | 1.122696 | 1098.224 |  | 37.00103 | 357.6271
5¦15 | 1998.483 | 15.10972 | 13.63146 | 6.518208 | 2.511886 | 15.78265 | 0.4781997 | 4.998747 | 6.291268 | 0.9929286 | -0.02146002 | 1.122694 | 957.3628 |  | 37.00097 | 363.9871
5¦16 | 2003.531 | 16.49369 | 15.03433 | 6.783114 | 3.162278 | 19.86918 | 0.4511465 | 4.998494 | 3.792182 | 0.7534754 | -0.02034529 | 1.122695 | 830.1145 |  | 37.00027 | 369.035
5¦17 | 2007.54 | 18.08761 | 16.73126 | 6.872143 | 3.981072 | 25.01381 | 0.4107513 | 4.998066 | 2.319602 | 0.5802211 | -0.01911593 | 1.122696 | 723.1047 |  | 36.99963 | 373.0441
5¦18 | 2014.912 | 17.69193 | 16.4299 | 6.562237 | 5.011873 | 31.49053 | 0.3995399 | 4.997564 | 1.423137 | 0.4481533 | -0.02159956 | 1.122694 | 561.8176 |  | 37.00088 | 380.416
5¦19 | 2020.766 | 21.45683 | 20.82923 | 5.15159 | 6.309575 | 39.64423 | 0.2474263 | 4.996898 | 0.8900342 | 0.3528472 | -0.02379336 | 1.122695 | 541.2348 |  | 37.0014 | 386.27
5¦20 | 2025.414 | 27.03656 | 26.93425 | 2.349894 | 7.943282 | 49.90911 | 0.08667332 | 4.995981 | 0.5578263 | 0.2784062 | -0.02532846 | 1.122694 | 541.716 |  | 37.00326 | 390.918
5¦21 | 2029.104 | 35.73223 | 35.70146 | 1.482741 | 10 | 62.83185 | 0.04148632 | 4.995006 | 0.3502189 | 0.220049 | -0.02697739 | 1.122687 | 568.6962 |  | 37.00073 | 394.608
5¦22 | 2032.032 | 52.72927 | 52.519 | 4.704401 | 12.58926 | 79.10064 | 0.08252083 | 4.993616 | 0.2205199 | 0.1744326 | -0.02744086 | 1.122695 | 666.61 |  | 37.0014 | 397.536
5¦23 | 2034.356 | 90.87971 | 88.19583 | 21.923 | 15.84893 | 99.58179 | 0.1643982 | 4.991938 | 0.139269 | 0.1386865 | -0.02532839 | 1.122694 | 912.6138 |  | 37.00079 | 399.86
5¦24 | 2036.2 | 148.3739 | 136.1173 | 59.04973 | 19.95262 | 125.366 | 0.2850816 | 4.989805 | 0.08776974 | 0.1100334 | -0.02464176 | 1.122694 | 1183.525 |  | 37.001 | 401.704
5¦25 | 2038.977 | 132.1905 | 132.1803 | 1.640993 | 25.11887 | 157.8265 | 0.01149997 | 4.987052 | 0.05485466 | 0.0865752 | -0.02610485 | 1.122695 | 837.5683 |  | 37.0006 | 404.4811
5¦26 | 2041.181 | 133.4728 | 99.17607 | 89.3258 | 31.62278 | 198.6918 | 0.6810986 | 4.983593 | 0.03429807 | 0.06814744 | -0.02877317 | 1.122694 | 671.7582 |  | 37.00063 | 406.6851
5¦27 | 2042.929 | 169.3439 | 155.3256 | 67.46335 | 39.81073 | 250.1382 | 0.8854197 | 4.978988 | 0.02158164 | 0.05398393 | -0.03002195 | 1.122693 | 677.0013 |  | 37.00033 | 408.433
5¦28 | 2044.315 | 1029.94 | 1028.311 | 57.90297 | 50.11873 | 314.9053 | 0.4470923 | 4.973061 | 0.01387872 | 0.04370484 | -0.03016698 | 1.122693 | 3270.635 |  | 37.00024 | 409.819
5¦29 | 2045.415 | 4841.933 | 4613.371 | 1470.075 | 63.09573 | 396.4421 | 0.4535911 | 4.965946 | 0.009268766 | 0.03674529 | -0.0287636 | 1.122693 | 12213.47 |  | 37.00079 | 410.9191
5¦30 | 2046.285 | 8906.395 | 5467.963 | 7030.309 | 79.43284 | 499.0912 | 1.705443 | 4.955951 | 0.005599929 | 0.02794875 | -0.02741894 | 1.122693 | 17845.22 |  | 37.00125 | 411.7890625
5¦31 | 2046.977 | 19506.16 | 16970.3 | 9617.640625 | 100 | 628.3185 | 0.6249733 | 4.944709 | 0.00382679 | 0.02404443 | -0.02704359 | 1.122693 | 31045.02 |  | 37.00146 | 412.4811