## iC_CL_42_viscoelasticRecovery_2
SegIndex | t in s | ¦G*¦ in Pa | G' in Pa | G" in Pa | f in Hz | ω in rad/s | tan(δ) in - | τ in Pa | ɣ in % | ɣ̇ in 1/s | Fn in N | h in mm | ¦η*¦ in mPas | η in mPas | T in °C | t_seg in s
1¦1 | 13.431 | [6 empty] | 0 | -0.7193492 | -0.0004656541 | -0.001581336 | 72.19569 |  | 0 | 37.0003 | 5.125
1¦2 | 18.551 | [6 empty] | 0 | -0.9407802 | -0.0003891264 | -0.003658096 | 69.64442 |  | 0 | 37.00131 | 10.245
1¦3 | 23.666 | [6 empty] | 0 | -1.142981 | -0.0003987427 | -0.001754 | 67.10057 |  | 0 | 37.00143 | 15.36
1¦4 | 28.786 | [6 empty] | 0 | -1.312652 | -0.0002971112 | -4.536401e-05 | 64.54877 |  | 0 | 37.00152 | 20.48
1¦5 | 33.906 | [6 empty] | 0 | -1.454015 | -0.0001860172 | 0.0002781666 | 61.99953 |  | 0 | 37.00115 | 25.6
1¦6 | 39.026 | [6 empty] | 0 | -1.580797 | -0.0002150905 | 0.003589289 | 59.45043 |  | 0 | 37.00085 | 30.72
1¦7 | 44.146 | [6 empty] | 0 | -1.703974 | -0.0002408941 | 0.004097539 | 56.90284 |  | 0 | 37.00057 | 35.84
1¦8 | 49.266 | [6 empty] | 0 | -1.815999 | -0.0001984753 | -0.001109378 | 54.35534 |  | 0 | 37.00039 | 40.96
1¦9 | 54.386 | [6 empty] | 0 | -1.927274 | -0.0002491449 | -0.001525044 | 51.80654 |  | 0 | 37.00027 | 46.08
1¦10 | 59.506 | [6 empty] | 0 | -2.024718 | -0.0002100641 | -0.003994927 | 49.25449 |  | 0 | 37.00024 | 51.2
1¦11 | 64.626 | [6 empty] | 0 | -2.11794 | -0.0001631324 | -0.001852698 | 46.70399 |  | 0 | 37.00015 | 56.32
1¦12 | 69.742 | [6 empty] | 0 | -2.211721 | -0.0001497052 | 0.000369693 | 44.15929 |  | 0 | 37.00015 | 61.436
1¦13 | 74.862 | [6 empty] | 0 | -2.284741 | -0.0001212628 | 0.006288294 | 41.60924 |  | 0 | 37.00009 | 66.556
1¦14 | 79.982 | [6 empty] | 0 | -2.355232 | -9.562384e-05 | 8.022157e-05 | 39.06159 |  | 0 | 37.00012 | 71.676
1¦15 | 85.102 | [6 empty] | 0 | -2.432843 | -0.000137852 | 0.0005992912 | 36.51449 |  | 0 | 37.00012 | 76.796
1¦16 | 90.222 | [6 empty] | 0 | -2.503362 | -0.0001866174 | 0.0005696869 | 33.96685 |  | 0 | 36.99999 | 81.916
1¦17 | 95.342 | [6 empty] | 0 | -2.565687 | -0.0001359817 | -0.0006207459 | 31.41444 |  | 0 | 37.00005 | 87.036
1¦18 | 100.462 | [6 empty] | 0 | -2.629011 | -5.416664e-05 | 0.0006915596 | 28.86539 |  | 0 | 37.00012 | 92.156
1¦19 | 105.582 | [6 empty] | 0 | -2.682479 | -7.618486e-05 | 0.00403459 | 26.31919 |  | 0 | 37.00005 | 97.276
1¦20 | 110.702 | [6 empty] | 0 | -2.736755 | -0.0001152623 | 0.002536523 | 23.77165 |  | 0 | 37.00002 | 102.396
1¦21 | 115.822 | [6 empty] | 0 | -2.777966 | -9.426431e-05 | 0.003454952 | 21.22214 |  | 0 | 36.99999 | 107.516
1¦22 | 120.942 | [6 empty] | 0 | -2.820634 | -8.084712e-05 | 0.005795918 | 18.67009 |  | 0 | 37.00009 | 112.636
1¦23 | 126.057 | [6 empty] | 0 | -2.861654 | -9.270383e-05 | 0.004723593 | 16.12679 |  | 0 | 37.00015 | 117.751
1¦24 | 131.177 | [6 empty] | 0 | -2.909898 | -0.0001082304 | 0.004890521 | 13.57714 |  | 0 | 37.00012 | 122.871
1¦25 | 136.297 | [6 empty] | 0 | -2.949756 | -0.0001155991 | -0.0020261 | 11.02609 |  | 0 | 37.00002 | 127.991
1¦26 | 141.417 | [6 empty] | 0 | -2.986244 | -9.306635e-05 | 0.003266472 | 8.474943 |  | 0 | 37.00005 | 133.111
1¦27 | 146.537 | [6 empty] | 0 | -3.012109 | 8.906741e-06 | 0.00374996 | 5.926443 |  | 0 | 37.00009 | 138.231
1¦28 | 151.657 | [6 empty] | 0 | -3.032148 | -4.700892e-05 | 0.003544933 | 3.380344 |  | 0 | 37.00002 | 143.351
1¦29 | 156.778 | [6 empty] | 0 | -2.979682 | -4.240154e-05 | -0.001080262 | 0.8312437 |  | 0 | 37.00005 | 148.472
2¦1 | 250.326 | 28.26326 | 27.95315 | 4.175327 | 0.1 | 0.6283185 | 0.1493689 | 4.99999 | 17.74189 | 0.1114756 | -0.07993767 | 0.8073467 | 44982.37 |  | 37.00051 | 59.989
2¦2 | 297.974 | 28.21855 | 27.94631 | 3.910279 | 0.1258925 | 0.7910062 | 0.1399227 | 5.000113 | 17.80675 | 0.1408525 | -0.07911876 | 0.80734 | 35674.25 |  | 36.99984 | 107.637
2¦3 | 335.821 | 28.394 | 28.13117 | 3.854413 | 0.1584893 | 0.9958177 | 0.1370168 | 5.00011 | 17.75255 | 0.176783 | -0.07791895 | 0.8072953 | 28513.25 |  | 36.99896 | 145.484
2¦4 | 365.882 | 28.72397 | 28.45095 | 3.950952 | 0.1995262 | 1.25366 | 0.1388683 | 4.999915 | 17.63573 | 0.2210922 | -0.07882839 | 0.8072965 | 22912.08 |  | 37.00051 | 175.545
2¦5 | 389.759 | 28.99422 | 28.71065 | 4.045135 | 0.2511886 | 1.578265 | 0.1408932 | 5.00001 | 17.61011 | 0.2779342 | -0.08159602 | 0.8072831 | 18370.95 |  | 37.00097 | 199.422
2¦6 | 408.721 | 29.39256 | 29.09 | 4.206466 | 0.3162278 | 1.986918 | 0.1446048 | 4.999815 | 17.58952 | 0.3494892 | -0.08890387 | 0.8072942 | 14793.04 |  | 37.00002 | 218.384
2¦7 | 423.782 | 29.82816 | 29.50178 | 4.400469 | 0.3981072 | 2.501381 | 0.1491563 | 4.999959 | 17.68126 | 0.4422758 | -0.09113387 | 0.8072364 | 11924.67 |  | 37.00158 | 233.445
2¦8 | 455.696 | 30.22995 | 29.87711 | 4.605223 | 0.5011872 | 3.149052 | 0.1541404 | 4.999742 | 18.01429 | 0.5672793 | -0.08604456 | 0.8072412 | 9599.698 |  | 37.00128 | 265.359
2¦9 | 481.043 | 30.70987 | 30.32002 | 4.877752 | 0.6309574 | 3.964422 | 0.1608729 | 4.999987 | 18.67704 | 0.7404367 | -0.09399195 | 0.8072415 | 7746.367 |  | 37.00024 | 290.706
2¦10 | 501.176 | 31.23818 | 30.80765 | 5.168459 | 0.7943283 | 4.990912 | 0.1677656 | 5.000161 | 20.01014 | 0.9986883 | -0.09887215 | 0.8072425 | 6259.013 |  | 37.00088 | 310.839
2¦11 | 517.164 | 31.85456 | 31.36844 | 5.543825 | 1 | 6.283185 | 0.1767334 | 4.999586 | 22.72662 | 1.427956 | -0.09895421 | 0.8072441 | 5069.81 |  | 36.99926 | 326.827
2¦12 | 529.863 | 32.16153 | 31.58731 | 6.050291 | 1.258925 | 7.910062 | 0.1915437 | 4.999374 | 29.6194 | 2.342913 | -0.09681875 | 0.8072443 | 4065.902 |  | 37.00027 | 339.526
2¦13 | 539.947 | 31.91866 | 31.15068 | 6.959592 | 1.584893 | 9.958179 | 0.2234386 | 5.000016 | 48.0286 | 4.782774 | -0.09611281 | 0.8072439 | 3205.271 |  | 36.99905 | 349.61
2¦14 | 547.955 | 32.23251 | 31.48954 | 6.880634 | 1.995263 | 12.5366 | 0.2184953 | 4.999069 | 35.08043 | 4.397895 | -0.09072743 | 0.8072443 | 2571.071 |  | 37.00201 | 357.618
2¦15 | 554.315 | 34.16166 | 33.48969 | 6.742372 | 2.511886 | 15.78265 | 0.201277 | 4.998742 | 14.51746 | 2.29124 | -0.08881429 | 0.8072417 | 2164.507 |  | 37.00027 | 363.978
2¦16 | 559.363 | 35.91673 | 35.23399 | 6.969727 | 3.162278 | 19.86918 | 0.1975168 | 4.998494 | 7.057988 | 1.402364 | -0.09389789 | 0.8072283 | 1807.66 |  | 37.00002 | 369.026
2¦17 | 563.372 | 38.49133 | 37.78089 | 7.361185 | 3.981072 | 25.01381 | 0.1946663 | 4.998069 | 3.860315 | 0.9656119 | -0.09662003 | 0.8072441 | 1538.803 |  | 36.99911 | 373.035
2¦18 | 570.744 | 41.98401 | 41.42686 | 6.817094 | 5.011873 | 31.49053 | 0.1645427 | 4.997563 | 2.240247 | 0.7054656 | -0.09368518 | 0.8072404 | 1333.227 |  | 37.00173 | 380.407
2¦19 | 576.598 | 44.42474 | 44.01388 | 6.027909 | 6.309575 | 39.64423 | 0.1373242 | 4.996897 | 1.33323 | 0.5285488 | -0.09656441 | 0.8071945 | 1120.585 |  | 36.99963 | 386.261
2¦20 | 581.246 | 48.91403 | 48.73147 | 4.222147 | 7.943282 | 49.90911 | 0.08654724 | 4.995979 | 0.8126739 | 0.4055984 | -0.09447843 | 0.8071958 | 980.0621 |  | 37.00051 | 390.909
2¦21 | 584.936 | 53.20839 | 53.10457 | 3.322191 | 10 | 62.83185 | 0.06218477 | 4.995007 | 0.5003608 | 0.314386 | -0.09329925 | 0.8071957 | 846.8378 |  | 37.00106 | 394.599
2¦22 | 587.864 | 60.62954 | 59.92386 | 9.223446 | 12.58926 | 79.10064 | 0.1337242 | 4.993621 | 0.3108534 | 0.2458871 | -0.09173977 | 0.8071956 | 766.486 |  | 37.00015 | 397.527
2¦23 | 590.188 | 74.74759 | 70.89828 | 23.67773 | 15.84893 | 99.58179 | 0.2620947 | 4.991932 | 0.1942193 | 0.193407 | -0.08980263 | 0.8071955 | 750.6151 |  | 37.00161 | 399.851
2¦24 | 592.032 | 101.9566 | 85.56992 | 55.43417 | 19.95262 | 125.366 | 0.4518076 | 4.989802 | 0.1216783 | 0.1525432 | -0.08925334 | 0.807195 | 813.2718 |  | 37.00088 | 401.695
2¦25 | 594.809 | 75.51523 | 74.90473 | 9.58285 | 25.11887 | 157.8265 | 0.1033256 | 4.987053 | 0.076044 | 0.1200176 | -0.08940775 | 0.8071947 | 478.4699 |  | 37.00332 | 404.472
2¦26 | 597.013 | 211.7857 | 120.8406 | 173.9274 | 31.62278 | 198.6918 | 1.200597 | 4.983587 | 0.04792692 | 0.09522684 | -0.09008581 | 0.8071903 | 1065.901 |  | 37.00231 | 406.676
2¦27 | 598.759 | 229.2298 | 157.8129 | 166.257 | 39.81073 | 250.1382 | 1.094612 | 4.979027 | 0.030088 | 0.07526157 | -0.08670758 | 0.8071936 | 916.4125 |  | 37.00292 | 408.422
2¦28 | 600.145 | 264.496 | 238.7618 | 113.8023 | 50.11873 | 314.9053 | 1.536425 | 4.973126 | 0.01868485 | 0.05883957 | -0.08700238 | 0.8071913 | 839.9225 |  | 37.00198 | 409.808
2¦29 | 601.245 | 1676.372 | 1540.62 | 660.845 | 63.09573 | 396.4421 | 0.9230279 | 4.965936 | 0.0120881 | 0.04792232 | -0.08557668 | 0.8071925 | 4228.542 |  | 37.00121 | 410.908
2¦30 | 602.115 | 5332.716 | 2789.687 | 4544.833 | 79.43284 | 499.0912 | 1.863203 | 4.955986 | 0.007631148 | 0.03808639 | -0.08527122 | 0.807193 | 10684.85 |  | 37.00167 | 411.778
2¦31 | 602.805 | 3525.442 | 3246.868 | 1373.534 | 100 | 628.3185 | 1.343957 | 4.944349 | 0.004624455 | 0.02905631 | -0.08735772 | 0.8071933 | 5610.916 |  | 37.00173 | 412.468
3¦1 | 608.029 | [6 empty] | 40.13173 | 50626.13 | 300.0077 | -0.06968595 | 0.8071923 |  | 133.769 | 37.00012 | 2.005005
3¦2 | 610.029 | [6 empty] | 38.01141 | 110656.8 | 300.0029 | -0.07459504 | 0.807191 |  | 126.7035 | 37.00018 | 4.005005
3¦3 | 612.029 | [6 empty] | 37.6326 | 170686.7 | 299.9981 | -0.07147302 | 0.8071929 |  | 125.4428 | 37.00009 | 6.005005
3¦4 | 614.029 | [6 empty] | 37.37029 | 230716.5 | 300.0001 | -0.08200538 | 0.8071941 |  | 124.5676 | 37.00002 | 8.005005
3¦5 | 616.029 | [6 empty] | 37.27874 | 290746.3 | 299.9993 | -0.07506543 | 0.8071944 |  | 124.2628 | 37.00002 | 10.005
3¦6 | 618.029 | [6 empty] | 37.14164 | 350775.7 | 299.9992 | -0.0763863 | 0.8071957 |  | 123.8058 | 36.99996 | 12.005
3¦7 | 620.029 | [6 empty] | 36.77013 | 410807.5 | 299.9987 | -0.07474515 | 0.8071953 |  | 122.5677 | 36.99996 | 14.005
3¦8 | 622.029 | [6 empty] | 36.65968 | 470841.7 | 299.9987 | -0.07140031 | 0.8071953 |  | 122.1995 | 36.99999 | 16.005
3¦9 | 624.029 | [6 empty] | 36.28035 | 530871.5 | 299.9994 | -0.07503987 | 0.8071955 |  | 120.9347 | 36.99996 | 18.005
3¦10 | 626.029 | [6 empty] | 36.22613 | 590901.9 | 299.9996 | -0.06715173 | 0.8071948 |  | 120.7539 | 36.99999 | 20.005
3¦11 | 628.029 | [6 empty] | 36.10368 | 650932.8 | 299.9988 | -0.06999688 | 0.8071936 |  | 120.3461 | 37.00005 | 22.005
3¦12 | 630.029 | [6 empty] | 35.97644 | 710962 | 300.0005 | -0.0689591 | 0.8071944 |  | 119.9213 | 37.00002 | 24.005
3¦13 | 632.029 | [6 empty] | 35.82277 | 770991.9 | 299.9971 | -0.06884642 | 0.8071944 |  | 119.4104 | 37.00002 | 26.005
3¦14 | 634.029 | [6 empty] | 35.98236 | 831021.5 | 300.0008 | -0.06854315 | 0.8071949 |  | 119.9409 | 36.99999 | 28.005
3¦15 | 636.029 | [6 empty] | 35.71925 | 891051.9 | 299.9972 | -0.06917522 | 0.8071944 |  | 119.0653 | 37.00002 | 30.005
3¦16 | 638.029 | [6 empty] | 35.53586 | 951082.1 | 300.0016 | -0.07111048 | 0.8071941 |  | 118.4522 | 37.00002 | 32.005
3¦17 | 640.029 | [6 empty] | 35.37756 | 1011111.6 | 299.9988 | -0.06785826 | 0.8071946 |  | 117.9257 | 37.00002 | 34.005
3¦18 | 642.029 | [6 empty] | 35.45876 | 1071142.6 | 299.9984 | -0.06933108 | 0.8071938 |  | 118.1965 | 37.00005 | 36.005
3¦19 | 644.029 | [6 empty] | 35.42837 | 1131171.5 | 300.0007 | -0.06922042 | 0.8071944 |  | 118.0943 | 37.00002 | 38.005
3¦20 | 646.029 | [6 empty] | 35.22593 | 1191202.6 | 299.9993 | -0.06966469 | 0.8071937 |  | 117.42 | 37.00005 | 40.005
3¦21 | 648.029 | [6 empty] | 35.27497 | 1251231.25 | 299.9996 | -0.07546507 | 0.8071947 |  | 117.5834 | 37.00002 | 42.005
3¦22 | 650.029 | [6 empty] | 35.16441 | 1311261.9 | 300.0005 | -0.06942072 | 0.8071942 |  | 117.2145 | 37.00002 | 44.005
3¦23 | 652.029 | [6 empty] | 35.14476 | 1371291.7 | 299.9983 | -0.07296894 | 0.8071943 |  | 117.1499 | 37.00002 | 46.005
3¦24 | 654.029 | [6 empty] | 35.07123 | 1431327.8 | 299.9992 | -0.07095785 | 0.807194 |  | 116.9044 | 37.00002 | 48.005
3¦25 | 656.029 | [6 empty] | 35.12262 | 1491356.1 | 299.9975 | -0.06916349 | 0.807195 |  | 117.0764 | 36.99999 | 50.005
3¦26 | 658.029 | [6 empty] | 34.96045 | 1551384.2 | 299.9997 | -0.0704121 | 0.8071959 |  | 116.5349 | 36.99996 | 52.005
3¦27 | 660.029 | [6 empty] | 34.87302 | 1611413.9 | 299.9994 | -0.06563709 | 0.807196 |  | 116.2437 | 36.99996 | 54.005
3¦28 | 662.029 | [6 empty] | 34.8873 | 1671445.5 | 299.9967 | -0.06737373 | 0.8071951 |  | 116.2923 | 36.99999 | 56.005
3¦29 | 664.029 | [6 empty] | 34.89754 | 1731475 | 300.0001 | -0.07106834 | 0.8071954 |  | 116.3251 | 36.99996 | 58.005
3¦30 | 666.029 | [6 empty] | 34.69648 | 1791503.3 | 299.9974 | -0.06693263 | 0.807196 |  | 115.6559 | 36.99996 | 60.005
3¦31 | 668.029 | [6 empty] | 34.78382 | 1851535.0 | 299.999 | -0.06715018 | 0.8071952 |  | 115.9464 | 36.99999 | 62.005
3¦32 | 670.029 | [6 empty] | 34.49531 | 1911563.3 | 299.9985 | -0.0658483 | 0.8071958 |  | 114.9849 | 36.99996 | 64.005
3¦33 | 672.029 | [6 empty] | 34.66954 | 1971595.1 | 299.9985 | -0.06322072 | 0.8071951 |  | 115.5657 | 36.99999 | 66.005
3¦34 | 674.029 | [6 empty] | 34.62896 | 2031627.3 | 300.0015 | -0.06170971 | 0.807194 |  | 115.4293 | 37.00002 | 68.005
3¦35 | 676.029 | [6 empty] | 34.46424 | 2091656.25 | 299.9975 | -0.06475039 | 0.8071944 |  | 114.8817 | 37.00002 | 70.005
3¦36 | 678.029 | [6 empty] | 34.50068 | 2151682.2 | 299.9997 | -0.06712268 | 0.8071959 |  | 115.0024 | 36.99996 | 72.005
3¦37 | 680.025 | [6 empty] | 34.48467 | 2211562.1 | 299.9979 | -0.06676553 | 0.8071959 |  | 114.9497 | 36.99996 | 74.00104
3¦38 | 682.025 | [6 empty] | 34.44895 | 2271592.8 | 299.9981 | -0.06880634 | 0.8071957 |  | 114.8305 | 36.99996 | 76.00104
3¦39 | 684.025 | [6 empty] | 34.33437 | 2331626.8 | 299.9988 | -0.07179854 | 0.8071963 |  | 114.4484 | 36.99993 | 78.00104
3¦40 | 686.025 | [6 empty] | 34.16077 | 2391657.4 | 299.9975 | -0.07063309 | 0.807196 |  | 113.8702 | 36.99993 | 80.00104
3¦41 | 688.025 | [6 empty] | 34.20823 | 2451690.625 | 299.9985 | -0.07298169 | 0.8071949 |  | 114.028 | 36.99999 | 82.00104
3¦42 | 690.025 | [6 empty] | 34.11253 | 2511723.6 | 300.0005 | -0.07257292 | 0.8071939 |  | 113.7083 | 37.00005 | 84.00104
3¦43 | 692.025 | [6 empty] | 34.39269 | 2571755.3 | 300.0006 | -0.07380992 | 0.8071933 |  | 114.6421 | 37.00009 | 86.00104
3¦44 | 694.025 | [6 empty] | 34.16507 | 2631788.1 | 300.0005 | -0.07389025 | 0.8071925 |  | 113.8834 | 37.00012 | 88.00104
3¦45 | 696.025 | [6 empty] | 34.03331 | 2691818.75 | 299.9974 | -0.07274662 | 0.8071924 |  | 113.4454 | 37.00012 | 90.00104
3¦46 | 698.025 | [6 empty] | 34.09863 | 2751845.5 | 299.9996 | -0.07366168 | 0.8071932 |  | 113.6623 | 37.00009 | 92.00104
3¦47 | 700.025 | [6 empty] | 33.95779 | 2811874.8 | 299.999 | -0.07724066 | 0.8071935 |  | 113.193 | 37.00005 | 94.00104
3¦48 | 702.025 | [6 empty] | 34.13243 | 2871903.9 | 300.0015 | -0.08148608 | 0.8071937 |  | 113.7742 | 37.00005 | 96.00104
3¦49 | 704.025 | [6 empty] | 33.93357 | 2931931.25 | 299.9995 | -0.07819167 | 0.8071944 |  | 113.1121 | 37.00002 | 98.00104
3¦50 | 706.025 | [6 empty] | 33.91412 | 2991959.6 | 299.9983 | -0.07621387 | 0.8071949 |  | 113.0477 | 36.99999 | 100.001
3¦51 | 708.025 | [6 empty] | 34.01 | 3051995.3 | 300.001 | -0.07888013 | 0.8071933 |  | 113.3663 | 37.00009 | 102.001
3¦52 | 710.025 | [6 empty] | 33.94028 | 3112022.1 | 299.9972 | -0.07442249 | 0.8071941 |  | 113.1354 | 37.00002 | 104.001
3¦53 | 712.025 | [6 empty] | 33.9427 | 3172050.8 | 300.0006 | -0.07778488 | 0.8071944 |  | 113.1421 | 37.00002 | 106.001
3¦54 | 714.025 | [6 empty] | 33.8644 | 3232076.2 | 299.9986 | -0.07374796 | 0.8071956 |  | 112.8818 | 36.99996 | 108.001
3¦55 | 716.025 | [6 empty] | 33.81633 | 3292110.2 | 299.9991 | -0.07710929 | 0.8071946 |  | 112.7214 | 37.00002 | 110.001
3¦56 | 718.025 | [6 empty] | 33.71724 | 3352142.2 | 299.9999 | -0.07650508 | 0.8071954 |  | 112.3908 | 36.99996 | 112.001
3¦57 | 720.025 | [6 empty] | 33.73915 | 3412173.0 | 299.9993 | -0.07219169 | 0.8071953 |  | 112.4641 | 36.99999 | 114.001
3¦58 | 722.025 | [6 empty] | 33.637 | 3472201.2 | 300.0006 | -0.07375467 | 0.8071957 |  | 112.1231 | 36.99996 | 116.001
3¦59 | 724.025 | [6 empty] | 33.79522 | 3532227.7 | 299.9988 | -0.07205898 | 0.8071964 |  | 112.6512 | 36.99993 | 118.001
3¦60 | 726.025 | [6 empty] | 33.62981 | 3592257.8 | 299.9988 | -0.07389764 | 0.8071963 |  | 112.0998 | 36.99993 | 120.001
3¦61 | 728.025 | [6 empty] | 33.59449 | 3652294.9 | 300.0005 | -0.07214625 | 0.8071947 |  | 111.9814 | 36.99999 | 122.001
3¦62 | 730.025 | [6 empty] | 33.63564 | 3712327.7 | 299.9987 | -0.07101101 | 0.8071941 |  | 112.1193 | 37.00002 | 124.001
3¦63 | 732.025 | [6 empty] | 33.59855 | 3772353.125 | 299.9991 | -0.07635228 | 0.8071951 |  | 111.9955 | 36.99999 | 126.001
3¦64 | 734.025 | [6 empty] | 33.48642 | 3832385.2 | 299.9993 | -0.0744653 | 0.8071946 |  | 111.6217 | 37.00002 | 128.001
3¦65 | 736.025 | [6 empty] | 33.49104 | 3892417.2 | 299.9967 | -0.07546194 | 0.8071941 |  | 111.638 | 37.00002 | 130.001
3¦66 | 738.025 | [6 empty] | 33.59633 | 3952446.875 | 300.0021 | -0.07473274 | 0.8071942 |  | 111.987 | 37.00002 | 132.001
3¦67 | 740.025 | [6 empty] | 33.46952 | 4012468.0 | 299.9962 | -0.07180505 | 0.8071961 |  | 111.5665 | 36.99993 | 134.001
3¦68 | 742.025 | [6 empty] | 33.48393 | 4072504.3 | 299.9986 | -0.07688227 | 0.8071947 |  | 111.6136 | 36.99999 | 136.001
3¦69 | 744.025 | [6 empty] | 33.54078 | 4132537.9 | 299.9986 | -0.07351668 | 0.807194 |  | 111.8031 | 37.00005 | 138.001
3¦70 | 746.025 | [6 empty] | 33.57563 | 4192569.5 | 300.0002 | -0.07415084 | 0.8071936 |  | 111.9187 | 37.00005 | 140.001
3¦71 | 748.025 | [6 empty] | 33.40055 | 4252604.7 | 300.0022 | -0.07266951 | 0.8071926 |  | 111.3344 | 37.00012 | 142.001
3¦72 | 750.025 | [6 empty] | 33.46893 | 4312644.5 | 299.9985 | -0.07321166 | 0.8071918 |  | 111.5637 | 37.00015 | 144.001
3¦73 | 752.025 | [6 empty] | 33.37455 | 4372673.4 | 300.0005 | -0.07029206 | 0.8071922 |  | 111.2483 | 37.00012 | 146.001
3¦74 | 754.025 | [6 empty] | 33.26712 | 4432695.3 | 300.0012 | -0.06986916 | 0.8071937 |  | 110.89 | 37.00005 | 148.001
3¦75 | 756.025 | [6 empty] | 33.45602 | 4492727.0 | 299.9986 | -0.07074179 | 0.8071933 |  | 111.5206 | 37.00005 | 150.001
3¦76 | 758.025 | [6 empty] | 33.25164 | 4552744.1 | 299.9987 | -0.06799487 | 0.8071957 |  | 110.8393 | 36.99996 | 152.001
3¦77 | 760.025 | [6 empty] | 33.24841 | 4612766.8 | 299.9977 | -0.06971548 | 0.8071969 |  | 110.8289 | 36.9999 | 154.001
3¦78 | 762.025 | [6 empty] | 33.21558 | 4672807.0 | 300.0002 | -0.06850804 | 0.8071951 |  | 110.7185 | 36.99999 | 156.001
3¦79 | 764.025 | [6 empty] | 33.25924 | 4732832.0 | 299.9988 | -0.0661634 | 0.8071959 |  | 110.8646 | 36.99996 | 158.001
3¦80 | 766.026 | [6 empty] | 33.34201 | 4792867.6 | 300.0005 | -0.06867708 | 0.807195 |  | 111.1398 | 36.99999 | 160.002
3¦81 | 768.026 | [6 empty] | 33.26101 | 4852895.3 | 300.0003 | -0.067331 | 0.8071954 |  | 110.8699 | 36.99999 | 162.002
3¦82 | 770.026 | [6 empty] | 33.26009 | 4912922.7 | 299.9977 | -0.07201209 | 0.8071957 |  | 110.8678 | 36.99996 | 164.002
3¦83 | 772.026 | [6 empty] | 33.34346 | 4972950.8 | 300.0005 | -0.0729286 | 0.807196 |  | 111.1447 | 36.99996 | 166.002
3¦84 | 774.026 | [6 empty] | 33.12316 | 5032979.7 | 299.9964 | -0.07525539 | 0.8071962 |  | 110.4119 | 36.99993 | 168.002
3¦85 | 776.026 | [6 empty] | 33.14305 | 5093014.8 | 300.0004 | -0.07522305 | 0.8071953 |  | 110.4767 | 36.99999 | 170.002
3¦86 | 778.026 | [6 empty] | 33.15221 | 5153038.3 | 299.9995 | -0.07314474 | 0.8071963 |  | 110.5075 | 36.99993 | 172.002
3¦87 | 780.026 | [6 empty] | 33.01869 | 5213073.8 | 299.998 | -0.07718761 | 0.8071954 |  | 110.063 | 36.99996 | 174.002
3¦88 | 782.026 | [6 empty] | 33.0265 | 5273435.2 | 300.0211 | -0.0749427 | 0.8071452 |  | 110.0806 | 36.99999 | 176.002
3¦89 | 784.026 | [6 empty] | 33.09249 | 5333478.125 | 300.0167 | -0.07460307 | 0.8071442 |  | 110.3022 | 37.00002 | 178.002
3¦90 | 786.026 | [6 empty] | 33.01864 | 5393512.9 | 300.0181 | -0.07406838 | 0.807144 |  | 110.0555 | 37.00005 | 180.002
3¦91 | 788.026 | [6 empty] | 33.09383 | 5453207.8 | 299.9996 | -0.07287397 | 0.8071942 |  | 110.3129 | 37.00002 | 182.002
3¦92 | 790.026 | [6 empty] | 33.10605 | 5513229.3 | 299.9989 | -0.07520249 | 0.8071954 |  | 110.3539 | 36.99996 | 184.002
3¦93 | 792.026 | [6 empty] | 33.09128 | 5573252.7 | 299.9998 | -0.07510895 | 0.8071963 |  | 110.3043 | 36.99993 | 186.002
3¦94 | 794.026 | [6 empty] | 33.13042 | 5633637.5 | 300.0179 | -0.07604413 | 0.8071454 |  | 110.4281 | 36.99996 | 188.002
3¦95 | 796.026 | [6 empty] | 32.9958 | 5693671.5 | 300.019 | -0.07010475 | 0.8071454 |  | 109.979 | 36.99996 | 190.002
3¦96 | 798.026 | [6 empty] | 32.93626 | 5753695.3 | 300.0152 | -0.0703368 | 0.8071468 |  | 109.782 | 36.9999 | 192.002
3¦97 | 800.026 | [6 empty] | 32.98017 | 5813742.6 | 300.0168 | -0.07171133 | 0.8071449 |  | 109.9277 | 36.99999 | 194.002
3¦98 | 802.026 | [6 empty] | 32.8472 | 5873775.8 | 300.0198 | -0.07047588 | 0.8071449 |  | 109.4834 | 36.99999 | 196.002
3¦99 | 804.026 | [6 empty] | 33.0444 | 5933808.6 | 300.0175 | -0.06878964 | 0.807145 |  | 110.1416 | 36.99999 | 198.002
3¦100 | 806.026 | [6 empty] | 32.91591 | 5993842.6 | 300.0194 | -0.06644393 | 0.8071449 |  | 109.7126 | 36.99999 | 200.002
4¦1 | 839.736 | [6 empty] | 32.73315 | 6968119.5 | 300.0193 | -0.06147986 | 0.8071424 |  | 109.1035 | 37.00106 | 33.01001
4¦2 | 872.777 | [6 empty] | 31.65801 | 7892575.8 | 278.5797 | -0.05989158 | 0.8071957 |  | 113.6408 | 37.00106 | 66.05096
4¦3 | 905.802 | [6 empty] | 30.6154 | 8745200.8 | 257.1752 | -0.07298516 | 0.807142 |  | 119.0449 | 37.00106 | 99.07599
4¦4 | 938.818 | [6 empty] | 29.54746 | 9527930.5 | 235.7358 | -0.07744982 | 0.8071959 |  | 125.3414 | 37.00106 | 132.092
4¦5 | 971.833 | [6 empty] | 28.46155 | 10238643.75 | 214.3227 | -0.07792447 | 0.8071669 |  | 132.7976 | 37.00106 | 165.107
4¦6 | 1004.853 | [6 empty] | 27.23429 | 10879728.1 | 192.9059 | -0.07932001 | 0.8071422 |  | 141.1792 | 37.00106 | 198.127
4¦7 | 1037.879 | [6 empty] | 26.04058 | 11450124.2 | 171.4743 | -0.08212289 | 0.8071837 |  | 151.8629 | 37.00106 | 231.153
4¦8 | 1070.894 | [6 empty] | 24.77519 | 11948614.1 | 150.061 | -0.08503932 | 0.8071382 |  | 165.1008 | 37.00106 | 264.168
4¦9 | 1103.924 | [6 empty] | 23.41669 | 12377858.6 | 128.6374 | -0.08424903 | 0.8071424 |  | 182.0364 | 37.00106 | 297.1979
4¦10 | 1136.955 | [6 empty] | 21.82189 | 12735575.8 | 107.2146 | -0.08544965 | 0.8071408 |  | 203.5348 | 37.00106 | 330.2289
4¦11 | 1169.99 | [6 empty] | 20.16448 | 13022643.0 | 85.79277 | -0.08298077 | 0.8071295 |  | 235.0371 | 37.00106 | 363.264
4¦12 | 1203.006 | [6 empty] | 18.16239 | 13238870.3 | 64.37218 | -0.09323742 | 0.807099 |  | 282.1466 | 37.00106 | 396.28
4¦13 | 1236.031 | [6 empty] | 15.74046 | 13384731.25 | 42.94802 | -0.08883081 | 0.8070993 |  | 366.5003 | 37.00106 | 429.305
4¦14 | 1269.056 | [6 empty] | 12.35762 | 13459309.4 | 21.524 | -0.09388386 | 0.8070992 |  | 574.1323 | 37.00106 | 462.33
4¦15 | 1302.097 | [6 empty] | 2.020325 | 13463167.2 | 0.09990538 | -0.09820437 | 0.8071422 |  | 20222.39 | 37.00106 | 495.371
5¦1 | 1547.929 | 3.068366 | 2.531299 | 1.734184 | 0.1 | 0.6283185 | 0.6851105 | 4.99999 | 162.9148 | 1.023624 | -0.1113696 | 0.8070923 | 4883.455 |  | 36.9999 | 59.9939
5¦2 | 1595.577 | 3.145493 | 2.536407 | 1.860313 | 0.1258925 | 0.7910062 | 0.7334668 | 5.000113 | 159.7887 | 1.263938 | -0.1082139 | 0.8070951 | 3976.572 |  | 37.00164 | 107.642
5¦3 | 1633.424 | 3.33479 | 2.661352 | 2.009486 | 0.1584893 | 0.9958177 | 0.7550724 | 5.00011 | 152.3911 | 1.517537 | -0.1059508 | 0.8070917 | 3348.796 |  | 37.00039 | 145.4889
5¦4 | 1663.485 | 3.574147 | 2.835551 | 2.175817 | 0.1995262 | 1.25366 | 0.7673624 | 4.99991 | 144.7957 | 1.815246 | -0.09875999 | 0.8070926 | 2850.97 |  | 37.00057 | 175.5499
5¦5 | 1687.362 | 3.843887 | 3.04164 | 2.350297 | 0.2511886 | 1.578265 | 0.7726641 | 5.00001 | 138.5054 | 2.185982 | -0.1039228 | 0.8070925 | 2435.515 |  | 36.99972 | 199.427
5¦6 | 1706.324 | 4.141418 | 3.28249 | 2.525193 | 0.3162278 | 1.986918 | 0.7692847 | 4.99982 | 134.1514 | 2.665478 | -0.1065145 | 0.8070927 | 2084.343 |  | 36.99932 | 218.3889
5¦7 | 1721.385 | 4.447632 | 3.53107 | 2.704252 | 0.3981072 | 2.501381 | 0.7658298 | 4.999962 | 132.4107 | 3.312096 | -0.1115512 | 0.807093 | 1778.07 |  | 37.00085 | 233.45
5¦8 | 1753.299 | 4.781678 | 3.803142 | 2.898371 | 0.5011872 | 3.149052 | 0.7621131 | 4.999739 | 131.2566 | 4.133338 | -0.1075611 | 0.8070925 | 1518.45 |  | 36.99893 | 265.3639
5¦9 | 1778.646 | 5.200575 | 4.151821 | 3.131831 | 0.6309574 | 3.964422 | 0.7543305 | 5.000005 | 123.478 | 4.89519 | -0.1067126 | 0.807095 | 1311.812 |  | 37.00018 | 290.7109375
5¦10 | 1798.779 | 5.835409 | 4.720225 | 3.430958 | 0.7943283 | 4.990912 | 0.7268658 | 5.000161 | 100.6519 | 5.023449 | -0.1058177 | 0.8070949 | 1169.207 |  | 37.00057 | 310.844
5¦11 | 1814.769 | 6.803114 | 5.668833 | 3.761209 | 1 | 6.283185 | 0.663497 | 4.999586 | 70.26895 | 4.415128 | -0.10431 | 0.8070927 | 1082.749 |  | 36.99816 | 326.834
5¦12 | 1827.47 | 8.014007 | 6.915069 | 4.050447 | 1.258925 | 7.910062 | 0.5857501 | 4.999373 | 43.94071 | 3.475737 | -0.1062729 | 0.8070953 | 1013.141 |  | 37.0006 | 339.5349
5¦13 | 1837.554 | 9.31364 | 8.255687 | 4.311324 | 1.584893 | 9.958179 | 0.5222357 | 5.000006 | 25.89433 | 2.578604 | -0.1057866 | 0.8070927 | 935.2754 |  | 37.00131 | 349.6189
5¦14 | 1845.562 | 10.5921 | 9.553686 | 4.573807 | 1.995263 | 12.5366 | 0.4787475 | 4.99907 | 15.08648 | 1.891333 | -0.1048847 | 0.8070925 | 844.894 |  | 36.99969 | 357.627
5¦15 | 1851.922 | 11.98234 | 10.97485 | 4.809285 | 2.511886 | 15.78265 | 0.4382257 | 4.998746 | 8.930677 | 1.409497 | -0.1001758 | 0.8070927 | 759.2101 |  | 37.00005 | 363.9869
5¦16 | 1856.97 | 13.62062 | 12.67205 | 4.994034 | 3.162278 | 19.86918 | 0.3940848 | 4.998497 | 5.379944 | 1.068951 | -0.1010995 | 0.8070954 | 685.515 |  | 37.00115 | 369.0349
5¦17 | 1860.979 | 15.69932 | 14.86563 | 5.047951 | 3.981072 | 25.01381 | 0.3395218 | 4.998066 | 3.286707 | 0.8221307 | -0.1015667 | 0.8070925 | 627.6261 |  | 37.00079 | 373.0439
5¦18 | 1868.351 | 18.1594 | 17.51319 | 4.801248 | 5.011873 | 31.49053 | 0.2741646 | 4.997564 | 2.025388 | 0.6378054 | -0.09897891 | 0.8070926 | 576.6624 |  | 37.00054 | 380.4159
5¦19 | 1874.205 | 21.29931 | 20.94346 | 3.87709 | 6.309575 | 39.64423 | 0.1851324 | 4.996895 | 1.256687 | 0.4982039 | -0.09895546 | 0.807092 | 537.2613 |  | 36.99954 | 386.2699
5¦20 | 1878.853 | 26.6223 | 26.57955 | 1.508112 | 7.943282 | 49.90911 | 0.05678577 | 4.995983 | 0.7847927 | 0.3916831 | -0.09786429 | 0.8070929 | 533.4156 |  | 36.99871 | 390.918
5¦21 | 1882.543 | 36.27278 | 36.2218 | 1.922502 | 10 | 62.83185 | 0.0517697 | 4.99501 | 0.4922568 | 0.309294 | -0.09935723 | 0.8070953 | 577.2992 |  | 36.9989 | 394.6079
5¦22 | 1885.471 | 47.63348 | 47.50335 | 3.518611 | 12.58926 | 79.10064 | 0.06830996 | 4.993618 | 0.3086171 | 0.2441181 | -0.1003588 | 0.8070963 | 602.1884 |  | 36.99835 | 397.5359
5¦23 | 1887.795 | 68.62934 | 66.98615 | 14.92787 | 15.84893 | 99.58179 | 0.154747 | 4.991931 | 0.1940094 | 0.193198 | -0.1006965 | 0.8070974 | 689.1755 |  | 37.00002 | 399.86
5¦24 | 1889.639 | 122.8297 | 115.0399 | 43.04609 | 19.95262 | 125.366 | 0.2459566 | 4.989808 | 0.1226112 | 0.1537128 | -0.101375 | 0.8070928 | 979.7687 |  | 36.99899 | 401.704
5¦25 | 1892.415 | 156.8046 | 156.8031 | 0.681039 | 25.11887 | 157.8265 | 0.004121836 | 4.987057 | 0.07703706 | 0.1215849 | -0.1003194 | 0.807096 | 993.5251 |  | 37.00097 | 404.48
5¦26 | 1894.62 | 265.0768 | 260.906 | 46.83754 | 31.62278 | 198.6918 | 0.1770612 | 4.983578 | 0.04862894 | 0.0966217 | -0.1028706 | 0.807093 | 1334.111 |  | 37.00033 | 406.6849
5¦27 | 1896.368 | 509.5435 | 471.5913 | 192.9669 | 39.81073 | 250.1382 | 0.3182428 | 4.978975 | 0.03071947 | 0.07684112 | -0.1032627 | 0.8070938 | 2037.048 |  | 37.00134 | 408.433
5¦28 | 1897.754 | 887.1115 | 883.4092 | 80.96243 | 50.11873 | 314.9053 | 0.2538482 | 4.973052 | 0.01948445 | 0.06135755 | -0.102852 | 0.8070939 | 2817.074 |  | 37.00176 | 409.819
5¦29 | 1898.854 | 3158.935 | 2967.837 | 1082.039 | 63.09573 | 396.4421 | 0.444991 | 4.966 | 0.01274896 | 0.05054224 | -0.1046588 | 0.8070924 | 7968.211 |  | 37.00192 | 410.9189
5¦30 | 1899.726 | 6356.912 | 4527.02 | 4462.78125 | 79.43284 | 499.0912 | 1.082021 | 4.955851 | 0.007976509 | 0.03981006 | -0.1060663 | 0.8070925 | 12736.97 |  | 37.00207 | 411.7909
5¦31 | 1900.416 | 12107.33 | 11180.3 | 4646.324 | 100 | 628.3185 | 0.5550085 | 4.944387 | 0.005251318 | 0.03299501 | -0.1063603 | 0.8070919 | 19269.41 |  | 37.00167 | 412.481