## iC_CL_7_viscoelasticRecovery_1
SegIndex | t in s | ¦G*¦ in Pa | G' in Pa | G" in Pa | f in Hz | ω in rad/s | tan(δ) in - | τ in Pa | ɣ in % | ɣ̇ in 1/s | Fn in N | h in mm | ¦η*¦ in mPas | η in mPas | T in °C | t_seg in s
1¦1 | 14.211 | [6 empty] | 0 | -5.665039 | -0.009256308 | -0.01011356 | 9.939536 |  | 0 | 37.0006 | 0.6900005
1¦2 | 14.896 | [6 empty] | 0 | -6.315505 | -0.009480934 | -0.009240006 | 9.592734 |  | 0 | 37.00073 | 1.375
1¦3 | 15.586 | [6 empty] | 0 | -6.979962 | -0.009642496 | -0.008003525 | 9.247232 |  | 0 | 37.00082 | 2.065001
1¦4 | 16.271 | [6 empty] | 0 | -7.642211 | -0.009807955 | -0.009476097 | 8.909131 |  | 0 | 37.00091 | 2.75
1¦5 | 16.956 | [6 empty] | 0 | -8.307194 | -0.009402203 | -0.005233015 | 8.56233 |  | 0 | 37.00097 | 3.434999
1¦6 | 17.641 | [6 empty] | 0 | -8.960921 | -0.009657688 | -0.007368624 | 8.224229 |  | 0 | 37.00106 | 4.120001
1¦7 | 18.331 | [6 empty] | 0 | -9.602129 | -0.009224909 | -0.007335543 | 7.879077 |  | 0 | 37.00115 | 4.809999
1¦8 | 19.016 | [6 empty] | 0 | -10.24344 | -0.009171441 | -0.008851164 | 7.532527 |  | 0 | 37.00128 | 5.495001
1¦9 | 19.701 | [6 empty] | 0 | -10.85235 | -0.008815138 | -0.00708029 | 7.193426 |  | 0 | 37.00134 | 6.18
1¦10 | 20.386 | [6 empty] | 0 | -11.46232 | -0.008764149 | -0.005173866 | 6.846925 |  | 0 | 37.00137 | 6.865
1¦11 | 21.076 | [6 empty] | 0 | -12.05902 | -0.008438029 | -0.008645623 | 6.501725 |  | 0 | 37.0014 | 7.555
1¦12 | 21.761 | [6 empty] | 0 | -12.63301 | -0.008559862 | -0.006913999 | 6.164125 |  | 0 | 37.0014 | 8.24
1¦13 | 22.446 | [6 empty] | 0 | -13.20489 | -0.008155123 | -0.006678517 | 5.817224 |  | 0 | 37.00149 | 8.924999
1¦14 | 23.131 | [6 empty] | 0 | -13.73595 | -0.007701929 | -0.008309653 | 5.478023 |  | 0 | 37.00152 | 9.610001
1¦15 | 23.821 | [6 empty] | 0 | -14.26912 | -0.007433108 | -0.008516906 | 5.133023 |  | 0 | 37.00152 | 10.3
1¦16 | 24.506 | [6 empty] | 0 | -14.78639 | -0.007495688 | -0.009756394 | 4.786973 |  | 0 | 37.00152 | 10.985
1¦17 | 25.191 | [6 empty] | 0 | -15.27853 | -0.007151667 | -0.008534468 | 4.447474 |  | 0 | 37.00149 | 11.67
1¦18 | 25.881 | [6 empty] | 0 | -15.76088 | -0.006765823 | -0.009619489 | 4.102124 |  | 0 | 37.00143 | 12.36
1¦19 | 26.566 | [6 empty] | 0 | -16.23503 | -0.006805484 | -0.00977405 | 3.757675 |  | 0 | 37.0014 | 13.045
1¦20 | 27.251 | [6 empty] | 0 | -16.67383 | -0.006159834 | -0.01095606 | 3.416475 |  | 0 | 37.00137 | 13.73
1¦21 | 27.936 | [6 empty] | 0 | -17.10989 | -0.006369626 | -0.01309584 | 3.072876 |  | 0 | 37.00134 | 14.415
1¦22 | 28.626 | [6 empty] | 0 | -17.52218 | -0.005964794 | -0.01113798 | 2.727126 |  | 0 | 37.00128 | 15.105
1¦23 | 29.311 | [6 empty] | 0 | -17.91269 | -0.005540824 | -0.01367382 | 2.386927 |  | 0 | 37.00121 | 15.79
1¦24 | 29.996 | [6 empty] | 0 | -18.2992 | -0.005567118 | -0.01316249 | 2.042477 |  | 0 | 37.00118 | 16.475
1¦25 | 30.681 | [6 empty] | 0 | -18.66121 | -0.005180065 | -0.01145906 | 1.701678 |  | 0 | 37.00118 | 17.16
1¦26 | 31.371 | [6 empty] | 0 | -19.02079 | -0.004869705 | -0.01611143 | 1.356428 |  | 0 | 37.00118 | 17.85
1¦27 | 32.056 | [6 empty] | 0 | -19.36964 | -0.005270914 | -0.0218932 | 1.013178 |  | 0 | 37.00118 | 18.535
1¦28 | 32.741 | [6 empty] | 0 | -19.66904 | -0.003796411 | -0.005221695 | 0.6707782 |  | 0 | 37.00112 | 19.22
1¦29 | 33.426 | [6 empty] | 0 | -19.98412 | -0.004421227 | 0.003048637 | 0.4999278 |  | 0 | 37.00115 | 19.905
2¦1 | 150.02 | 0.1531795 | 0.0278707 | 0.1506226 | 0.1 | 0.6283185 | 5.403692 | 4.99999 | 2056.777 | 12.92311 | -0.02610333 | 0.4997511 | 243.7927 |  | 37.00094 | 59.991
2¦2 | 197.667 | 0.1767194 | 0.03541724 | 0.173134 | 0.1258925 | 0.7910062 | 4.889143 | 5.000091 | 1701.572 | 13.45954 | -0.02485481 | 0.4997146 | 223.4109 |  | 36.99957 | 107.638
2¦3 | 235.514 | 0.2112937 | 0.04881222 | 0.2055782 | 0.1584893 | 0.9958177 | 4.211313 | 5.000114 | 1366.09 | 13.60376 | -0.0218365 | 0.4996959 | 212.1811 |  | 37.00033 | 145.485
2¦4 | 265.575 | 0.2597143 | 0.07037725 | 0.2499971 | 0.1995262 | 1.25366 | 3.552054 | 4.999912 | 1067.317 | 13.38053 | -0.03584383 | 0.4996919 | 207.1648 |  | 36.99932 | 175.546
2¦5 | 289.452 | 0.3223822 | 0.1003409 | 0.306369 | 0.2511886 | 1.578265 | 3.053335 | 4.999996 | 812.5025 | 12.82344 | -0.0402948 | 0.49965 | 204.2637 |  | 36.99935 | 199.423
2¦6 | 308.414 | 0.4000265 | 0.140379 | 0.3745864 | 0.3162278 | 1.986918 | 2.668453 | 4.999838 | 600.4354 | 11.93016 | -0.03308417 | 0.499601 | 201.3302 |  | 36.99966 | 218.385
2¦7 | 323.475 | 0.4967616 | 0.1968528 | 0.4560932 | 0.3981072 | 2.501381 | 2.316866 | 4.999977 | 429.2047 | 10.73605 | -0.03351442 | 0.499598 | 198.5949 |  | 37.00097 | 233.446
2¦8 | 355.389 | 0.6146598 | 0.2813402 | 0.5464928 | 0.5011872 | 3.149052 | 1.942441 | 4.999742 | 297.5979 | 9.371514 | -0.03726795 | 0.4996387 | 195.1889 |  | 37.00103 | 265.36
2¦9 | 380.736 | 0.7569097 | 0.402741 | 0.6408681 | 0.6309574 | 3.964422 | 1.591276 | 4.999987 | 200.1288 | 7.93395 | -0.03535106 | 0.4995897 | 190.9256 |  | 37.00106 | 290.707
2¦10 | 400.869 | 0.9296117 | 0.5559753 | 0.7450299 | 0.7943283 | 4.990912 | 1.340041 | 5.000161 | 130.3095 | 6.503633 | -0.03927668 | 0.4995969 | 186.2609 |  | 37.00109 | 310.84
2¦11 | 416.859 | 1.113525 | 0.7061349 | 0.860994 | 1 | 6.283185 | 1.219309 | 4.999588 | 82.48073 | 5.182417 | -0.04071628 | 0.4995969 | 177.223 |  | 36.99984 | 326.83
2¦12 | 429.558 | 1.311881 | 0.8697762 | 0.9821008 | 1.258925 | 7.910062 | 1.129146 | 4.999374 | 51.66417 | 4.086668 | -0.04095651 | 0.4995982 | 165.8497 |  | 37.00005 | 339.529
2¦13 | 439.642 | 1.537774 | 1.065596 | 1.108718 | 1.584893 | 9.958179 | 1.040469 | 5.000013 | 32.28308 | 3.214806 | -0.03636282 | 0.4995983 | 154.4233 |  | 37.00176 | 349.613
2¦14 | 447.65 | 1.783712 | 1.28123 | 1.240998 | 1.995263 | 12.5366 | 0.9686237 | 4.999068 | 20.14866 | 2.525958 | -0.03428933 | 0.4995944 | 142.2803 |  | 37.00009 | 357.621
2¦15 | 454.01 | 2.079417 | 1.567215 | 1.366679 | 2.511886 | 15.78265 | 0.8720744 | 4.998742 | 12.60487 | 1.989382 | -0.03469929 | 0.4995982 | 131.7534 |  | 36.99996 | 363.981
2¦16 | 459.059 | 2.412229 | 1.92171 | 1.45804 | 3.162278 | 19.86918 | 0.7589599 | 4.998496 | 7.896741 | 1.569018 | -0.0395046 | 0.4995983 | 121.4056 |  | 36.9989 | 369.03
2¦17 | 463.067 | 2.888855 | 2.449039 | 1.532217 | 3.981072 | 25.01381 | 0.6249821 | 4.998067 | 4.957634 | 1.240093 | -0.04271985 | 0.4995983 | 115.4904 |  | 37.00027 | 373.038
2¦18 | 470.439 | 3.873951 | 3.663167 | 1.260439 | 5.011873 | 31.49053 | 0.3462242 | 4.997564 | 3.125462 | 0.9842245 | -0.03869572 | 0.4995983 | 123.0196 |  | 37.00051 | 380.41
2¦19 | 476.293 | 5.48355 | 5.40514 | 0.9239983 | 6.309575 | 39.64423 | 0.1762118 | 4.996895 | 1.969247 | 0.7806927 | -0.03584388 | 0.4995982 | 138.319 |  | 36.99963 | 386.264
2¦20 | 480.941 | 6.457096 | 6.257928 | 1.591358 | 7.943282 | 49.90911 | 0.1911646 | 4.995983 | 1.235338 | 0.6165462 | -0.03668653 | 0.4995982 | 129.3771 |  | 37.00137 | 390.912
2¦21 | 484.631 | 10.47534 | 9.546547 | 4.312318 | 10 | 62.83185 | 0.4167087 | 4.995008 | 0.7788632 | 0.4893742 | -0.03819557 | 0.4995447 | 166.7202 |  | 36.99966 | 394.602
2¦22 | 487.559 | 10.22357 | 6.522408 | 7.87271 | 12.58926 | 79.10064 | 0.887655 | 4.993617 | 0.4871163 | 0.3853121 | -0.03452823 | 0.4995465 | 129.2476 |  | 37.001 | 397.53
2¦23 | 489.883 | 11.68334 | 3.993469 | 10.97965 | 15.84893 | 99.58179 | 2.12195 | 4.991941 | 0.3058267 | 0.3045477 | -0.03510665 | 0.4995465 | 117.3241 |  | 36.99993 | 399.854
2¦24 | 491.727 | 26.00084 | 4.476853 | 25.61252 | 19.95262 | 125.366 | 6.388332 | 4.989809 | 0.1908324 | 0.239239 | -0.03467656 | 0.4995479 | 207.3994 |  | 37.00106 | 401.698
2¦25 | 494.504 | 53.39311 | 52.72902 | 8.394892 | 25.11887 | 157.8265 | 0.3660539 | 4.987054 | 0.122937 | 0.1940272 | -0.03857511 | 0.4995986 | 338.3026 |  | 37.0007 | 404.475
2¦26 | 496.708 | 83.45473 | 52.68834 | 64.71964 | 31.62278 | 198.6918 | 0.5878797 | 4.983563 | 0.07716496 | 0.1533204 | -0.03997343 | 0.4995963 | 420.0211 |  | 37.00109 | 406.679
2¦27 | 498.456 | 790.6605 | 242.2795 | 752.6252 | 39.81073 | 250.1382 | 3.589401 | 4.979006 | 0.04924185 | 0.1231727 | -0.03965687 | 0.4995957 | 3160.895 |  | 37.00048 | 408.427
2¦28 | 499.842 | 2427.81 | 1265.997 | 2071.596 | 50.11873 | 314.9053 | 1.630251 | 4.973079 | 0.03267085 | 0.1028822 | -0.04130597 | 0.4995961 | 7709.651 |  | 37.00048 | 409.813
2¦29 | 500.942 | 9162.479 | 6334.211 | 6620.331 | 63.09573 | 396.4421 | 1.058515 | 4.965933 | 0.02394358 | 0.09492245 | -0.04203248 | 0.4995963 | 23111.77 |  | 37.00103 | 410.913
2¦30 | 501.812 | 27562.52 | 25070.87 | 11451.81 | 79.43284 | 499.0912 | 0.4596241 | 4.955876 | 0.02466518 | 0.1231017 | -0.04393474 | 0.4995967 | 55225.41 |  | 37.00057 | 411.783
2¦31 | 502.502 | 54736.25 | 53354.34 | 12221.77 | 100 | 628.3185 | 0.2291995 | 4.944363 | 0.0263675 | 0.1656719 | -0.04692766 | 0.4995968 | 87115.45 |  | 37.00012 | 412.473
3¦1 | 507.737 | [6 empty] | 14.00471 | 50635.7 | 300.0335 | -0.03589034 | 0.4995473 |  | 46.67715 | 36.99999 | 2.005005
3¦2 | 509.737 | [6 empty] | 13.69234 | 110671.8 | 300.0293 | -0.03907 | 0.4995476 |  | 45.63667 | 36.99996 | 4.005005
3¦3 | 511.737 | [6 empty] | 13.57161 | 170707.6 | 300.0252 | -0.0383587 | 0.4995482 |  | 45.2349 | 36.99996 | 6.005005
3¦4 | 513.737 | [6 empty] | 13.50093 | 230743.4 | 300.03 | -0.03584119 | 0.4995489 |  | 44.9986 | 36.99993 | 8.005005
3¦5 | 515.737 | [6 empty] | 13.52838 | 290778.9 | 300.0349 | -0.03828377 | 0.4995498 |  | 45.08934 | 36.99987 | 10.005
3¦6 | 517.737 | [6 empty] | 13.50445 | 350815.6 | 300.0286 | -0.03835784 | 0.4995489 |  | 45.01056 | 36.9999 | 12.005
3¦7 | 519.737 | [6 empty] | 13.38572 | 410857.2 | 300.0302 | -0.03469843 | 0.4995483 |  | 44.61457 | 36.99993 | 14.005
3¦8 | 521.737 | [6 empty] | 13.39087 | 470893.4 | 300.033 | -0.03635505 | 0.4995484 |  | 44.63133 | 36.99993 | 16.005
3¦9 | 523.737 | [6 empty] | 13.37889 | 530930.8 | 300.0312 | -0.03954943 | 0.4995469 |  | 44.59167 | 36.99999 | 18.005
3¦10 | 525.737 | [6 empty] | 13.33258 | 590966.1 | 300.0291 | -0.03962884 | 0.4995476 |  | 44.43764 | 36.99996 | 20.005
3¦11 | 527.737 | [6 empty] | 13.34944 | 651001.9 | 300.0288 | -0.04095139 | 0.4995478 |  | 44.49386 | 36.99996 | 22.005
3¦12 | 529.737 | [6 empty] | 13.32665 | 711037.9 | 300.0323 | -0.04163239 | 0.4995478 |  | 44.41738 | 36.99996 | 24.005
3¦13 | 531.737 | [6 empty] | 13.41398 | 771073.5 | 300.0321 | -0.04109535 | 0.499548 |  | 44.70849 | 36.99996 | 26.005
3¦14 | 533.737 | [6 empty] | 13.16197 | 831110.9375 | 300.0288 | -0.04101872 | 0.4995472 |  | 43.86901 | 36.99999 | 28.005
3¦15 | 535.737 | [6 empty] | 13.3488 | 891145.7 | 300.0304 | -0.04283194 | 0.4995479 |  | 44.49149 | 36.99996 | 30.005
3¦16 | 537.737 | [6 empty] | 13.38444 | 951182.9 | 300.0331 | -0.04579385 | 0.4995473 |  | 44.60989 | 36.99999 | 32.005
3¦17 | 539.737 | [6 empty] | 13.37743 | 1011219.6 | 300.0283 | -0.04608412 | 0.4995469 |  | 44.58724 | 37.00002 | 34.005
3¦18 | 541.737 | [6 empty] | 13.28852 | 1071253.125 | 300.0276 | -0.04587441 | 0.4995482 |  | 44.29099 | 36.99996 | 36.005
3¦19 | 543.737 | [6 empty] | 13.40606 | 1131292.3 | 300.0323 | -0.04163152 | 0.4995468 |  | 44.68205 | 37.00002 | 38.005
3¦20 | 545.737 | [6 empty] | 13.28791 | 1191329.6 | 300.0296 | -0.04481791 | 0.4995463 |  | 44.28867 | 37.00002 | 40.005
3¦21 | 547.737 | [6 empty] | 13.48132 | 1251365.7 | 300.0282 | -0.04124024 | 0.4995463 |  | 44.93351 | 37.00002 | 42.005
3¦22 | 549.737 | [6 empty] | 13.27974 | 1311401.7 | 300.0282 | -0.04119353 | 0.4995464 |  | 44.26164 | 37.00002 | 44.005
3¦23 | 551.737 | [6 empty] | 13.5697 | 1371436.7 | 300.0362 | -0.03756063 | 0.4995468 |  | 45.22686 | 37.00002 | 46.005
3¦24 | 553.737 | [6 empty] | 13.34408 | 1431473.6 | 300.0311 | -0.03982868 | 0.4995479 |  | 44.47566 | 36.99996 | 48.005
3¦25 | 555.737 | [6 empty] | 13.27276 | 1491514.5 | 300.0299 | -0.03393987 | 0.499547 |  | 44.23812 | 36.99999 | 50.005
3¦26 | 557.737 | [6 empty] | 13.3485 | 1551552.8 | 300.0296 | -0.0333334 | 0.4995462 |  | 44.49061 | 37.00005 | 52.005
3¦27 | 559.737 | [6 empty] | 13.32359 | 1611586.9 | 300.0304 | -0.03456181 | 0.4995469 |  | 44.40747 | 37.00002 | 54.005
3¦28 | 561.737 | [6 empty] | 13.40369 | 1671621.1 | 300.0298 | -0.03316399 | 0.4995475 |  | 44.67451 | 36.99999 | 56.005
3¦29 | 563.737 | [6 empty] | 13.27573 | 1731660.7 | 300.0287 | -0.03289597 | 0.4995465 |  | 44.24821 | 37.00002 | 58.005
3¦30 | 565.737 | [6 empty] | 13.38019 | 1791697.5 | 300.0329 | -0.0323081 | 0.4995463 |  | 44.59574 | 37.00002 | 60.005
3¦31 | 567.737 | [6 empty] | 13.48324 | 1851730.3 | 300.031 | -0.03457046 | 0.4995471 |  | 44.93948 | 36.99999 | 62.005
3¦32 | 569.737 | [6 empty] | 13.41534 | 1911766.4 | 300.0277 | -0.03705888 | 0.4995471 |  | 44.71368 | 36.99999 | 64.005
3¦33 | 571.737 | [6 empty] | 13.3281 | 1971805.7 | 300.0252 | -0.03504946 | 0.4995464 |  | 44.42326 | 37.00002 | 66.005
3¦34 | 573.737 | [6 empty] | 13.3794 | 2031843.75 | 300.0336 | -0.03502316 | 0.4995459 |  | 44.593 | 37.00005 | 68.005
3¦35 | 575.737 | [6 empty] | 13.43082 | 2091879.5 | 300.0285 | -0.03288258 | 0.499546 |  | 44.76516 | 37.00005 | 70.005
3¦36 | 577.737 | [6 empty] | 13.40329 | 2151913.3 | 300.0345 | -0.03313951 | 0.4995466 |  | 44.6725 | 37.00002 | 72.005
3¦37 | 579.738 | [6 empty] | 13.22755 | 2211955.1 | 300.0305 | -0.03534951 | 0.4995453 |  | 44.08736 | 37.00009 | 74.00598
3¦38 | 581.738 | [6 empty] | 13.37702 | 2271988.5 | 300.0328 | -0.03579652 | 0.499546 |  | 44.58519 | 37.00005 | 76.00598
3¦39 | 583.738 | [6 empty] | 13.34809 | 2332023.0 | 300.0305 | -0.03457747 | 0.4995464 |  | 44.4891 | 37.00002 | 78.00598
3¦40 | 585.738 | [6 empty] | 13.37549 | 2392063.5 | 300.0294 | -0.03425363 | 0.4995454 |  | 44.58059 | 37.00009 | 80.00598
3¦41 | 587.738 | [6 empty] | 13.32076 | 2452093.9 | 300.031 | -0.03687709 | 0.4995466 |  | 44.39796 | 37.00002 | 82.00598
3¦42 | 589.738 | [6 empty] | 13.28551 | 2512138.1 | 300.0325 | -0.03683197 | 0.4995461 |  | 44.28023 | 37.00005 | 84.00598
3¦43 | 591.738 | [6 empty] | 13.34849 | 2572180.7 | 300.0256 | -0.03680599 | 0.499545 |  | 44.49117 | 37.00012 | 86.00598
3¦44 | 593.738 | [6 empty] | 13.27178 | 2632211.7 | 300.0256 | -0.03603809 | 0.499546 |  | 44.23548 | 37.00005 | 88.00598
3¦45 | 595.738 | [6 empty] | 13.3517 | 2692244.3 | 300.0335 | -0.03742356 | 0.4995466 |  | 44.50069 | 37.00002 | 90.00598
3¦46 | 597.738 | [6 empty] | 13.42633 | 2752280.1 | 300.032 | -0.03952749 | 0.4995467 |  | 44.74966 | 37.00002 | 92.00598
3¦47 | 599.738 | [6 empty] | 13.22283 | 2812320.9 | 300.0307 | -0.03993018 | 0.4995458 |  | 44.07158 | 37.00005 | 94.00598
3¦48 | 601.738 | [6 empty] | 13.32677 | 2872353.7 | 300.0314 | -0.03833732 | 0.4995465 |  | 44.41792 | 37.00002 | 96.00598
3¦49 | 603.738 | [6 empty] | 13.36362 | 2932382.6 | 300.0336 | -0.03781863 | 0.4995477 |  | 44.54041 | 36.99996 | 98.00598
3¦50 | 605.738 | [6 empty] | 13.3865 | 2992425.2 | 300.0273 | -0.04094056 | 0.4995466 |  | 44.61762 | 37.00002 | 100.006
3¦51 | 607.738 | [6 empty] | 13.33878 | 3052469.3 | 300.0295 | -0.0405561 | 0.4995452 |  | 44.45821 | 37.00009 | 102.006
3¦52 | 609.738 | [6 empty] | 13.34504 | 3112508.4 | 300.0332 | -0.03913522 | 0.4995449 |  | 44.47856 | 37.00012 | 104.006
3¦53 | 611.738 | [6 empty] | 13.39521 | 3172538.9 | 300.0336 | -0.04437659 | 0.4995458 |  | 44.64569 | 37.00005 | 106.006
3¦54 | 613.738 | [6 empty] | 13.33535 | 3232575.6 | 300.0267 | -0.04144897 | 0.4995457 |  | 44.4472 | 37.00005 | 108.006
3¦55 | 615.738 | [6 empty] | 13.37777 | 3292608.2 | 300.0272 | -0.04557108 | 0.4995462 |  | 44.58852 | 37.00005 | 110.006
3¦56 | 617.738 | [6 empty] | 13.35655 | 3352651.2 | 300.0339 | -0.04626297 | 0.4995452 |  | 44.5168 | 37.00009 | 112.006
3¦57 | 619.738 | [6 empty] | 13.39592 | 3412687.5 | 300.0304 | -0.04581543 | 0.4995452 |  | 44.64854 | 37.00009 | 114.006
3¦58 | 621.738 | [6 empty] | 13.31238 | 3472725.8 | 300.0303 | -0.04484163 | 0.499545 |  | 44.37012 | 37.00012 | 116.006
3¦59 | 623.738 | [6 empty] | 13.35814 | 3532767.2 | 300.0333 | -0.04504068 | 0.499545 |  | 44.52219 | 37.00009 | 118.006
3¦60 | 625.738 | [6 empty] | 13.36541 | 3592802.0 | 300.0333 | -0.04592282 | 0.4995453 |  | 44.54642 | 37.00009 | 120.006
3¦61 | 627.738 | [6 empty] | 13.37738 | 3652833.2 | 300.0255 | -0.0470216 | 0.4995461 |  | 44.58749 | 37.00005 | 122.006
3¦62 | 629.738 | [6 empty] | 13.27939 | 3712866.8 | 300.0304 | -0.04739419 | 0.4995464 |  | 44.26015 | 37.00002 | 124.006
3¦63 | 631.738 | [6 empty] | 13.35903 | 3772910.9 | 300.0346 | -0.04984878 | 0.4995453 |  | 44.52497 | 37.00009 | 126.006
3¦64 | 633.738 | [6 empty] | 13.41749 | 3832939.8 | 300.0299 | -0.04866951 | 0.4995462 |  | 44.7205 | 37.00002 | 128.006
3¦65 | 635.738 | [6 empty] | 13.48751 | 3892971.5 | 300.0256 | -0.05058577 | 0.4995468 |  | 44.95455 | 37.00002 | 130.006
3¦66 | 637.738 | [6 empty] | 13.28474 | 3953003.5 | 300.029 | -0.04980637 | 0.4995473 |  | 44.2782 | 36.99999 | 132.006
3¦67 | 639.738 | [6 empty] | 13.28576 | 4013035.9 | 300.0316 | -0.05072925 | 0.4995478 |  | 44.28122 | 36.99996 | 134.006
3¦68 | 641.738 | [6 empty] | 13.36973 | 4073068.0 | 300.0304 | -0.05324524 | 0.4995483 |  | 44.56125 | 36.99993 | 136.006
3¦69 | 643.738 | [6 empty] | 13.28347 | 4133111.3 | 300.028 | -0.05355414 | 0.4995475 |  | 44.27413 | 36.99999 | 138.006
3¦70 | 645.738 | [6 empty] | 13.3027 | 4193560.5 | 300.0649 | -0.05138496 | 0.4994982 |  | 44.33274 | 36.99993 | 140.006
3¦71 | 647.738 | [6 empty] | 13.56224 | 4253604.3 | 300.0606 | -0.05296972 | 0.499498 |  | 45.19833 | 36.99996 | 142.006
3¦72 | 649.738 | [6 empty] | 13.45353 | 4313639.5 | 300.0562 | -0.05198253 | 0.4994988 |  | 44.83669 | 36.99993 | 144.006
3¦73 | 651.738 | [6 empty] | 13.23644 | 4373681.6 | 300.0579 | -0.05246201 | 0.4994988 |  | 44.11295 | 36.99993 | 146.006
3¦74 | 653.738 | [6 empty] | 13.45724 | 4433729.7 | 300.0638 | -0.05245385 | 0.4994981 |  | 44.84794 | 36.99996 | 148.006
3¦75 | 655.738 | [6 empty] | 13.41653 | 4493772.7 | 300.0628 | -0.05280611 | 0.4994979 |  | 44.71242 | 36.99996 | 150.006
3¦76 | 657.738 | [6 empty] | 13.39281 | 4553800 | 300.0526 | -0.05520007 | 0.4994996 |  | 44.63487 | 36.99987 | 152.006
3¦77 | 659.738 | [6 empty] | 13.29059 | 4613864.8 | 300.0592 | -0.05260511 | 0.4994977 |  | 44.29323 | 36.99996 | 154.006
3¦78 | 661.738 | [6 empty] | 13.38311 | 4673908.6 | 300.0601 | -0.05225096 | 0.4994975 |  | 44.60143 | 36.99999 | 156.006
3¦79 | 663.738 | [6 empty] | 13.4717 | 4733930.9 | 300.0591 | -0.05218953 | 0.4994996 |  | 44.89681 | 36.99987 | 158.006
3¦80 | 665.734 | [6 empty] | 13.2254 | 4793844.1 | 300.0579 | -0.05149704 | 0.4994973 |  | 44.07615 | 36.99999 | 160.002
3¦81 | 667.734 | [6 empty] | 13.26114 | 4853884.375 | 300.0613 | -0.05120209 | 0.4994975 |  | 44.19477 | 36.99999 | 162.002
3¦82 | 669.734 | [6 empty] | 13.42502 | 4913914.8 | 300.0636 | -0.04659721 | 0.4994987 |  | 44.74058 | 36.99993 | 164.002
3¦83 | 671.734 | [6 empty] | 13.38309 | 4973963.7 | 300.0579 | -0.04863677 | 0.499498 |  | 44.60169 | 36.99996 | 166.002
3¦84 | 673.734 | [6 empty] | 13.30056 | 5033998.4 | 300.0548 | -0.04784825 | 0.4994988 |  | 44.32711 | 36.99993 | 168.002
3¦85 | 675.734 | [6 empty] | 13.38754 | 5094032.4 | 300.0635 | -0.04749924 | 0.4994995 |  | 44.61569 | 36.9999 | 170.002
3¦86 | 677.734 | [6 empty] | 13.31484 | 5154082.4 | 300.0571 | -0.04384806 | 0.4994987 |  | 44.37435 | 36.99993 | 172.002
3¦87 | 679.734 | [6 empty] | 13.45134 | 5214124.2 | 300.0565 | -0.04651987 | 0.4994987 |  | 44.82936 | 36.99993 | 174.002
3¦88 | 681.734 | [6 empty] | 13.39332 | 5274169.5 | 300.0573 | -0.04581431 | 0.4994984 |  | 44.63588 | 36.99993 | 176.002
3¦89 | 683.734 | [6 empty] | 13.51724 | 5334213.3 | 300.0647 | -0.04396545 | 0.4994982 |  | 45.04776 | 36.99996 | 178.002
3¦90 | 685.734 | [6 empty] | 13.42167 | 5394255.9 | 300.0587 | -0.04626573 | 0.4994982 |  | 44.73016 | 36.99993 | 180.002
3¦91 | 687.734 | [6 empty] | 13.41765 | 5454303.9 | 300.058 | -0.04731188 | 0.4994976 |  | 44.71687 | 36.99996 | 182.002
3¦92 | 689.734 | [6 empty] | 13.40343 | 5514351.2 | 300.0581 | -0.04354491 | 0.4994972 |  | 44.66946 | 36.99999 | 184.002
3¦93 | 691.734 | [6 empty] | 13.55766 | 5574403.125 | 300.063 | -0.04186754 | 0.4994964 |  | 45.1827 | 37.00002 | 186.002
3¦94 | 693.734 | [6 empty] | 13.37888 | 5634460.5 | 300.0616 | -0.0408013 | 0.4994954 |  | 44.58713 | 37.00009 | 188.002
3¦95 | 695.734 | [6 empty] | 13.29164 | 5694501.6 | 300.0597 | -0.0433681 | 0.4994955 |  | 44.29665 | 37.00009 | 190.002
3¦96 | 697.734 | [6 empty] | 13.36893 | 5754558.2 | 300.0608 | -0.04365149 | 0.4994943 |  | 44.55406 | 37.00015 | 192.002
3¦97 | 699.734 | [6 empty] | 13.44152 | 5814603.5 | 300.0662 | -0.0434354 | 0.4994941 |  | 44.7952 | 37.00015 | 194.002
3¦98 | 701.734 | [6 empty] | 13.50048 | 5874641.8 | 300.0615 | -0.04524524 | 0.4994944 |  | 44.99236 | 37.00012 | 196.002
3¦99 | 703.734 | [6 empty] | 13.27705 | 5934678.125 | 300.0638 | -0.04682883 | 0.499495 |  | 44.24743 | 37.00012 | 198.002
3¦100 | 705.734 | [6 empty] | 13.3395 | 5994708.2 | 300.0665 | -0.04294473 | 0.4994959 |  | 44.45516 | 37.00005 | 200.002
4¦1 | 739.439 | [6 empty] | 13.43486 | 6968991.4 | 300.0657 | -0.04498424 | 0.499497 |  | 44.77304 | 37.00106 | 33.01001
4¦2 | 772.47 | [6 empty] | 12.8909 | 7893261.7 | 278.6404 | -0.05126424 | 0.499497 |  | 46.26359 | 37.00106 | 66.04095
4¦3 | 805.49 | [6 empty] | 12.25751 | 8746445.3 | 257.2123 | -0.05007913 | 0.4994986 |  | 47.65524 | 37.00106 | 99.06097
4¦4 | 838.526 | [6 empty] | 11.68425 | 9529217.2 | 235.7876 | -0.05599056 | 0.4994969 |  | 49.55415 | 37.00106 | 132.097
4¦5 | 871.561 | [6 empty] | 11.09649 | 10241225 | 214.3828 | -0.04813412 | 0.4994469 |  | 51.76016 | 37.00106 | 165.132
4¦6 | 904.591 | [6 empty] | 10.49001 | 10883364.1 | 192.9544 | -0.05036473 | 0.4994472 |  | 54.36522 | 37.00106 | 198.162
4¦7 | 937.622 | [6 empty] | 9.849214 | 11453670.3 | 171.5261 | -0.04484338 | 0.4994472 |  | 57.42107 | 37.00106 | 231.193
4¦8 | 970.642 | [6 empty] | 9.175065 | 11952999.2 | 150.0977 | -0.0428534 | 0.4994476 |  | 61.12727 | 37.00106 | 264.213
4¦9 | 1003.657 | [6 empty] | 8.437284 | 12381434.4 | 128.6697 | -0.04507359 | 0.4994471 |  | 65.57322 | 37.00106 | 297.228
4¦10 | 1036.688 | [6 empty] | 7.628397 | 12739309.4 | 107.2412 | -0.04806105 | 0.4994472 |  | 71.13307 | 37.00106 | 330.259
4¦11 | 1069.723 | [6 empty] | 6.729848 | 13026414.8 | 85.81297 | -0.04593855 | 0.4994472 |  | 78.4246 | 37.00106 | 363.294
4¦12 | 1102.744 | [6 empty] | 5.699668 | 13242576.6 | 64.38494 | -0.04387528 | 0.4994471 |  | 88.52486 | 37.00106 | 396.315
4¦13 | 1135.769 | [6 empty] | 4.470755 | 13387981.25 | 42.96098 | -0.03495888 | 0.4993973 |  | 104.0655 | 37.00106 | 429.34
4¦14 | 1168.789 | [6 empty] | 2.884218 | 13463873.4 | 21.5305 | -0.03702905 | 0.4993973 |  | 133.9597 | 37.00106 | 462.3599
4¦15 | 1201.815 | [6 empty] | -0.03700436 | 13467626.6 | 0.099998 | -0.03107509 | 0.4993975 |  | -370.051 | 37.00106 | 495.3859
5¦1 | 1447.718 | 0.1101156 | 0.006923238 | 0.1098978 | 0.1 | 0.6283185 | 15.87037 | 4.99999 | 2407.141 | 15.12451 | -0.01172874 | 0.4993465 | 175.2544 |  | 36.99993 | 59.99402
5¦2 | 1495.365 | 0.1390336 | 0.01096973 | 0.1386001 | 0.1258925 | 0.7910062 | 12.63515 | 5.0001 | 1868.255 | 14.77802 | 6.734777e-05 | 0.4993504 | 175.768 |  | 37.00051 | 107.641
5¦3 | 1533.212 | 0.1760599 | 0.0213103 | 0.1747654 | 0.1584893 | 0.9958177 | 8.201137 | 5.000102 | 1440.794 | 14.34768 | -0.001839619 | 0.4993469 | 176.7993 |  | 36.99859 | 145.488
5¦4 | 1563.273 | 0.2230227 | 0.03926399 | 0.2195392 | 0.1995262 | 1.25366 | 5.59189 | 4.999906 | 1099.614 | 13.78542 | -0.002782046 | 0.4993285 | 177.8972 |  | 36.99944 | 175.549
5¦5 | 1587.15 | 0.2808708 | 0.06481416 | 0.2732902 | 0.2511886 | 1.578265 | 4.216458 | 5.000006 | 824.8113 | 13.0177 | -0.001551114 | 0.4992964 | 177.9618 |  | 36.99905 | 199.426
5¦6 | 1606.112 | 0.3516816 | 0.1039117 | 0.3359796 | 0.3162278 | 1.986918 | 3.233211 | 4.999837 | 605.5695 | 12.03217 | 0.003855603 | 0.4992991 | 176.9986 |  | 37.00085 | 218.3881
5¦7 | 1621.173 | 0.4440375 | 0.169471 | 0.4104252 | 0.3981072 | 2.501381 | 2.421806 | 4.999974 | 433.6667 | 10.84766 | 0.004456036 | 0.4992979 | 177.5169 |  | 36.99896 | 233.449
5¦8 | 1653.088 | 0.5583463 | 0.2456016 | 0.5014284 | 0.5011872 | 3.149052 | 2.041675 | 4.999741 | 297.311 | 9.362479 | 0.006896129 | 0.4993327 | 177.3061 |  | 36.99832 | 265.364
5¦9 | 1678.436 | 0.6997558 | 0.3487737 | 0.6066425 | 0.6309574 | 3.964422 | 1.739369 | 4.999987 | 197.8268 | 7.84269 | 0.01078914 | 0.499318 | 176.5089 |  | 36.99746 | 290.712
5¦10 | 1698.569 | 0.8577642 | 0.4661971 | 0.7200137 | 0.7943283 | 4.990912 | 1.544437 | 5.000137 | 127.9612 | 6.386429 | 0.01192661 | 0.4993029 | 171.8652 |  | 37.00015 | 310.845
5¦11 | 1714.559 | 1.02961 | 0.5946664 | 0.8405168 | 1 | 6.283185 | 1.413423 | 4.99959 | 81.2049 | 5.102255 | 0.01366526 | 0.4992977 | 163.8675 |  | 37.00097 | 326.835
5¦12 | 1727.258 | 1.22891 | 0.7534998 | 0.970803 | 1.258925 | 7.910062 | 1.288392 | 4.999376 | 51.1259 | 4.04409 | 0.0179777 | 0.499295 | 155.3604 |  | 37.00198 | 339.5341
5¦13 | 1737.342 | 1.473446 | 0.9685223 | 1.110409 | 1.584893 | 9.958179 | 1.1465 | 5.00001 | 32.11409 | 3.197979 | 0.01489503 | 0.4993045 | 147.9634 |  | 37.0003 | 349.618
5¦14 | 1745.35 | 1.755002 | 1.226986 | 1.254806 | 1.995263 | 12.5366 | 1.022689 | 4.999068 | 20.12239 | 2.522665 | 0.01291923 | 0.4993463 | 139.9902 |  | 36.99883 | 357.626
5¦15 | 1751.711 | 2.108312 | 1.582396 | 1.393198 | 2.511886 | 15.78265 | 0.880586 | 4.998741 | 12.62059 | 1.991864 | 0.01435346 | 0.4993313 | 133.5842 |  | 37.00024 | 363.9871
5¦16 | 1756.759 | 2.568831 | 2.084393 | 1.501399 | 3.162278 | 19.86918 | 0.7208792 | 4.998496 | 7.923967 | 1.574427 | 0.01763615 | 0.4992986 | 129.2873 |  | 36.99893 | 369.035
5¦17 | 1760.767 | 3.169091 | 2.782408 | 1.517017 | 3.981072 | 25.01381 | 0.5452532 | 4.998065 | 4.978653 | 1.245351 | 0.01964845 | 0.4992991 | 126.6936 |  | 36.99902 | 373.043
5¦18 | 1768.139 | 3.804626 | 3.557155 | 1.34975 | 5.011873 | 31.49053 | 0.4065396 | 4.997563 | 3.126281 | 0.9844823 | 0.0231252 | 0.4992989 | 120.8181 |  | 36.99932 | 380.415
5¦19 | 1773.993 | 5.822116 | 5.776617 | 0.7264556 | 6.309575 | 39.64423 | 0.1269286 | 4.996892 | 1.974007 | 0.7825796 | 0.02348967 | 0.4992989 | 146.8591 |  | 36.9996 | 386.269
5¦20 | 1778.641 | 9.049173 | 8.974483 | 1.16025 | 7.943282 | 49.90911 | 0.3910655 | 4.995988 | 1.24345 | 0.6205947 | 0.01895965 | 0.4992966 | 181.313 |  | 36.9984375 | 390.917
5¦21 | 1782.331 | 6.371535 | 6.347008 | 0.5585189 | 10 | 62.83185 | 0.461386 | 4.995004 | 0.7750399 | 0.4869719 | 0.01522017 | 0.4992993 | 101.4061 |  | 36.99862 | 394.6071
5¦22 | 1785.26 | 0.8465635 | 0.0008465631 | 0.846563 | 12.58926 | 79.10064 | 624.8663 | 4.993615 | 0.4763704 | 0.376812 | 0.01679145 | 0.4992987 | 10.70236 |  | 36.99966 | 397.536
5¦23 | 1787.584 | 12.60425 | 8.649674 | 9.167892 | 15.84893 | 99.58179 | 1.699314 | 4.991934 | 0.3063712 | 0.30509 | 0.02054777 | 0.4992977 | 126.5718 |  | 36.99966 | 399.86
5¦24 | 1789.428 | 136.9993 | 124.7012 | 56.7312 | 19.95262 | 125.366 | 0.4677134 | 4.989801 | 0.2024663 | 0.2538239 | 0.02153532 | 0.4992989 | 1092.795 |  | 36.99935 | 401.704
5¦25 | 1792.204 | 188.6438 | 117.4732 | 147.6026 | 25.11887 | 157.8265 | 1.414035 | 4.987049 | 0.12503 | 0.1973304 | 0.02042045 | 0.4992984 | 1195.261 |  | 37.00018 | 404.48
5¦26 | 1794.408 | 688.6501 | 323.5102 | 607.931 | 31.62278 | 198.6918 | 2.057717 | 4.983582 | 0.08025411 | 0.1594583 | 0.02185588 | 0.4992913 | 3465.922 |  | 37.00045 | 406.684
5¦27 | 1796.156 | 2687.45 | 1650.116 | 2121.204 | 39.81073 | 250.1382 | 1.312473 | 4.979004 | 0.05583043 | 0.1396532 | 0.01948772 | 0.4992969 | 10743.86 |  | 37.00048 | 408.432
5¦28 | 1797.542 | 8219.435 | 6410.95 | 5143.814 | 50.11873 | 314.9053 | 0.803628 | 4.973068 | 0.04427646 | 0.1394289 | 0.01922951 | 0.4992969 | 26101.29 |  | 37.00097 | 409.818
5¦29 | 1798.642 | 17174.52 | 15603.47 | 7176.064 | 63.09573 | 396.4421 | 0.4630378 | 4.965959 | 0.03923271 | 0.155535 | 0.01851969 | 0.4992965 | 43321.64 |  | 37.001 | 410.918
5¦30 | 1799.512 | 33858.85 | 33002.34 | 7567.534 | 79.43284 | 499.0912 | 0.2296548 | 4.955957 | 0.04222722 | 0.2107524 | 0.01806046 | 0.4992955 | 67841 |  | 37.00097 | 411.788
5¦31 | 1800.202 | 60330.34 | 59830.8 | 7747.577 | 100 | 628.3185 | 0.1295436 | 4.944522 | 0.04368818 | 0.2745009 | 0.01941981 | 0.4992981 | 96018.71 |  | 37.00094 | 412.478