## kC_viscoelasticRecovery_3.rwd
SegIndex | t in s | ¦G*¦ in Pa | G' in Pa | G" in Pa | f in Hz | ω in rad/s | tan(δ) in - | τ in Pa | ɣ in % | ɣ̇ in 1/s | Fn in N | h in mm | ¦η*¦ in mPas | η in mPas | T in °C | t_seg in s
1¦1 | 13.45 | [6 empty] | 0 | -0.9348243 | -0.0008663646 | 0.001946862 | 72.33319 |  | 0 | 37.00112 | 5.135
1¦2 | 18.58 | [6 empty] | 0 | -1.394542 | -0.0009866789 | -0.0003779692 | 69.7789 |  | 0 | 37.00118 | 10.265
1¦3 | 23.705 | [6 empty] | 0 | -1.925715 | -0.001104514 | 0.00464502 | 67.22854 |  | 0 | 37.00125 | 15.39
1¦4 | 28.835 | [6 empty] | 0 | -2.542646 | -0.001295745 | 0.004146866 | 64.67329 |  | 0 | 37.00112 | 20.52
1¦5 | 33.965 | [6 empty] | 0 | -3.251606 | -0.001460813 | 0.003181309 | 62.12004 |  | 0 | 37.001 | 25.65
1¦6 | 39.095 | [6 empty] | 0 | -4.059349 | -0.001716896 | 0.003911032 | 59.56765 |  | 0 | 37.00088 | 30.78
1¦7 | 44.225 | [6 empty] | 0 | -5.050107 | -0.002100807 | -0.001501475 | 57.0148 |  | 0 | 37.0007 | 35.91
1¦8 | 49.355 | [6 empty] | 0 | -6.191193 | -0.002254224 | 0.004275269 | 54.4605 |  | 0 | 37.00039 | 41.04
1¦9 | 54.485 | [6 empty] | 0 | -7.415143 | -0.002378294 | 0.00263635 | 51.90561 |  | 0 | 37.0003 | 46.17
1¦10 | 59.615 | [6 empty] | 0 | -8.58266 | -0.002154344 | -0.001137697 | 49.3492 |  | 0 | 37.00027 | 51.3
1¦11 | 64.745 | [6 empty] | 0 | -9.582391 | -0.001777763 | -0.006358885 | 46.79295 |  | 0 | 37.00033 | 56.43
1¦12 | 69.875 | [6 empty] | 0 | -10.37231 | -0.001406053 | -0.005812855 | 44.23921 |  | 0 | 37.00024 | 61.56
1¦13 | 75.001 | [6 empty] | 0 | -10.97514 | -0.001059286 | -0.003635054 | 41.68946 |  | 0 | 37.00021 | 66.686
1¦14 | 80.131 | [6 empty] | 0 | -11.46919 | -0.0008789938 | -0.006916883 | 39.13391 |  | 0 | 37.00021 | 71.81599
1¦15 | 85.261 | [6 empty] | 0 | -11.8688 | -0.0006605459 | -0.006627822 | 36.57901 |  | 0 | 37.00009 | 76.946
1¦16 | 90.391 | [6 empty] | 0 | -12.18555 | -0.0005932286 | -0.005729384 | 34.02826 |  | 0 | 37.00002 | 82.076
1¦17 | 95.521 | [6 empty] | 0 | -12.45415 | -0.0005162143 | -0.006191726 | 31.47601 |  | 0 | 37.00005 | 87.206
1¦18 | 100.651 | [6 empty] | 0 | -12.67841 | -0.0004182172 | -0.0001032713 | 28.92041 |  | 0 | 37.00002 | 92.336
1¦19 | 105.781 | [6 empty] | 0 | -12.85353 | -0.0002850012 | -0.006197792 | 26.36441 |  | 0 | 37.00002 | 97.466
1¦20 | 110.911 | [6 empty] | 0 | -13.00779 | -0.0002744361 | 0.001364091 | 23.81271 |  | 0 | 37.00005 | 102.596
1¦21 | 116.036 | [6 empty] | 0 | -13.13079 | -0.0002297142 | -0.002203526 | 21.25961 |  | 0 | 37.00005 | 107.721
1¦22 | 121.166 | [6 empty] | 0 | -13.2643 | -0.0002681016 | -0.0009284283 | 18.70966 |  | 0 | 37.00002 | 112.851
1¦23 | 126.296 | [6 empty] | 0 | -13.3885 | -0.0002457892 | -0.00206483 | 16.15496 |  | 0 | 37.00002 | 117.981
1¦24 | 131.426 | [6 empty] | 0 | -13.50441 | -0.0001915989 | -0.001132251 | 13.60316 |  | 0 | 37.00009 | 123.111
1¦25 | 136.556 | [6 empty] | 0 | -13.6133 | -0.0002037273 | -0.003107111 | 11.05051 |  | 0 | 36.99999 | 128.241
1¦26 | 141.686 | [6 empty] | 0 | -13.71073 | -0.0001246522 | -0.001959875 | 8.495362 |  | 0 | 36.99996 | 133.371
1¦27 | 146.816 | [6 empty] | 0 | -13.79856 | -0.0002216531 | -0.003839708 | 5.94671 |  | 0 | 37.00002 | 138.501
1¦28 | 151.946 | [6 empty] | 0 | -13.87116 | 0.0001331221 | -0.007763324 | 3.389161 |  | 0 | 37.00002 | 143.631
1¦29 | 157.036 | [6 empty] | 0 | -13.9274 | -0.0004672693 | 0.2005255 | 0.8607098 |  | 0 | 37.00005 | 148.721
2¦1 | 264.206 | 1.13245 | 0.7403561 | 0.8569217 | 0.1 | 0.6283185 | 1.15794 | 4.99999 | 421.2603 | 2.646856 | -0.02464265 | 0.8252125 | 1802.349 |  | 37.00179 | 59.98999
2¦2 | 311.854 | 0.9160483 | 0.5356953 | 0.7430848 | 0.1258925 | 0.7910062 | 1.387352 | 5.000113 | 500.9242 | 3.962342 | -0.02431147 | 0.8251604 | 1158.08 |  | 37.001 | 107.638
2¦3 | 349.701 | 0.8706335 | 0.494391 | 0.7166451 | 0.1584893 | 0.9958177 | 1.449654 | 5.00011 | 511.8811 | 5.097403 | -0.03540805 | 0.825207 | 874.29 |  | 36.99987 | 145.485
2¦4 | 379.762 | 0.8910381 | 0.5111582 | 0.7298397 | 0.1995262 | 1.25366 | 1.427876 | 4.999915 | 486.4245 | 6.098112 | -0.03398544 | 0.825164 | 710.7491 |  | 37.00054 | 175.546
2¦5 | 403.639 | 0.953587 | 0.5689958 | 0.7652267 | 0.2511886 | 1.578265 | 1.34487 | 5.00001 | 438.0639 | 6.913808 | -0.03370247 | 0.8251632 | 604.1996 |  | 36.99908 | 199.423
2¦6 | 422.601 | 1.050935 | 0.6636683 | 0.8148668 | 0.3162278 | 1.986918 | 1.227809 | 4.999815 | 371.419 | 7.37979 | -0.03015637 | 0.825134 | 528.9271 |  | 37.00009 | 218.385
2¦7 | 437.662 | 1.188331 | 0.8007083 | 0.8780637 | 0.3981072 | 2.501381 | 1.096603 | 4.999966 | 290.4607 | 7.265529 | -0.02927443 | 0.8251083 | 475.0698 |  | 37.00036 | 233.446
2¦8 | 469.576 | 1.375542 | 0.9939144 | 0.9509207 | 0.5011872 | 3.149052 | 0.9567356 | 4.999742 | 208.1914 | 6.556055 | -0.03266511 | 0.8251066 | 436.8115 |  | 37.00067 | 265.36
2¦9 | 494.923 | 1.624678 | 1.242296 | 1.047033 | 0.6309574 | 3.964422 | 0.8428239 | 4.999987 | 137.9892 | 5.470476 | -0.0349912 | 0.8250783 | 409.8145 |  | 36.99966 | 290.707
2¦10 | 515.056 | 1.908171 | 1.528023 | 1.142918 | 0.7943283 | 4.990912 | 0.7479717 | 5.000161 | 87.11402 | 4.347784 | -0.02912327 | 0.8250636 | 382.3291 |  | 36.99957 | 310.84
2¦11 | 531.046 | 2.197204 | 1.808664 | 1.247573 | 1 | 6.283185 | 0.6897739 | 4.999586 | 53.51444 | 3.362412 | -0.04153918 | 0.8250621 | 349.6959 |  | 36.99948 | 326.83
2¦12 | 543.745 | 2.493122 | 2.09212 | 1.355983 | 1.258925 | 7.910062 | 0.6481408 | 4.999373 | 32.71887 | 2.588083 | -0.04555708 | 0.8250621 | 315.1836 |  | 36.99999 | 339.529
2¦13 | 553.829 | 2.824729 | 2.417846 | 1.46052 | 1.584893 | 9.958179 | 0.604058 | 5.000009 | 20.10887 | 2.002477 | -0.04451067 | 0.8250621 | 283.6592 |  | 36.99828 | 349.613
2¦14 | 561.837 | 3.164783 | 2.743854 | 1.577058 | 1.995263 | 12.5366 | 0.5747825 | 4.999068 | 12.40837 | 1.555588 | -0.03847542 | 0.8250625 | 252.4433 |  | 36.99954 | 357.621
2¦15 | 568.197 | 3.587195 | 3.185381 | 1.649641 | 2.511886 | 15.78265 | 0.5179278 | 4.998743 | 7.710157 | 1.216867 | -0.03887922 | 0.8250623 | 227.2873 |  | 37.00036 | 363.981
2¦16 | 573.245 | 4.249584 | 3.919204 | 1.642805 | 3.162278 | 19.86918 | 0.4191011 | 4.998494 | 4.819054 | 0.9575063 | -0.03776326 | 0.8250622 | 213.8782 |  | 36.99963 | 369.029
2¦17 | 577.254 | 5.04943 | 4.682245 | 1.890325 | 3.981072 | 25.01381 | 0.3903842 | 4.998066 | 3.014532 | 0.7540493 | -0.03591653 | 0.8250622 | 201.8657 |  | 37.00079 | 373.038
2¦18 | 584.626 | 7.099821 | 7.044559 | 0.8841072 | 5.011873 | 31.49053 | 0.1265666 | 4.997566 | 1.900296 | 0.5984133 | -0.03789195 | 0.8250615 | 225.4589 |  | 36.99911 | 380.41
2¦19 | 590.48 | 4.334922 | 4.321635 | 0.3391396 | 6.309575 | 39.64423 | 0.09369579 | 4.996896 | 1.179803 | 0.4677236 | -0.03931037 | 0.8250623 | 109.3456 |  | 36.99987 | 386.264
2¦20 | 595.128 | 5.676019 | 4.685743 | 3.20328 | 7.943282 | 49.90911 | 0.9628453 | 4.995983 | 0.7406711 | 0.3696624 | -0.03537452 | 0.8250544 | 113.7271 |  | 37.0007 | 390.912
2¦21 | 598.818 | 12.64203 | 9.431276 | 8.418542 | 10 | 62.83185 | 1.499606 | 4.995007 | 0.4670992 | 0.293487 | -0.03248268 | 0.8250132 | 201.2041 |  | 37.0014 | 394.602
2¦22 | 601.746 | 40.74736 | 36.31886 | 18.47397 | 12.58926 | 79.10064 | 0.6760344 | 4.993615 | 0.299424 | 0.2368463 | -0.02951789 | 0.8250191 | 515.1331 |  | 36.99902 | 397.53
2¦23 | 604.07 | 81.24926 | 73.9053 | 33.75571 | 15.84893 | 99.58179 | 0.6991892 | 4.991937 | 0.1894047 | 0.1886126 | -0.03199053 | 0.825011 | 815.9049 |  | 36.99865 | 399.854
2¦24 | 605.914 | 53.36944 | 2.31412 | 53.31924 | 19.95262 | 125.366 | 11.94695 | 4.989808 | 0.1138513 | 0.1427308 | -0.02987792 | 0.8250141 | 425.709 |  | 36.99929 | 401.698
2¦25 | 608.691 | 4.972712 | 4.273631 | 2.542428 | 25.11887 | 157.8265 | 4.04191 | 4.987054 | 0.07290687 | 0.1150664 | -0.02905074 | 0.8250124 | 31.50745 |  | 36.99993 | 404.475
2¦26 | 610.895 | 111.8011 | 97.38806 | 54.90952 | 31.62278 | 198.6918 | 0.7832382 | 4.98359 | 0.04673728 | 0.09286312 | -0.0329698 | 0.8250106 | 562.6863 |  | 37.00012 | 406.679
2¦27 | 612.643 | 536.0541 | 45.95793 | 534.0804 | 39.81073 | 250.1382 | 16.95927 | 4.978995 | 0.02883001 | 0.07211486 | -0.03340577 | 0.8250104 | 2143.032 |  | 37.00076 | 408.427
2¦28 | 614.031 | 3073.515 | 1974.842 | 2355.099 | 50.11873 | 314.9053 | 1.28486 | 4.973049 | 0.01979486 | 0.06233505 | -0.03570364 | 0.8250103 | 9760.124 |  | 36.99966 | 409.815
2¦29 | 615.129 | 10905.05 | 6552.466 | 8716.956 | 63.09573 | 396.4421 | 1.473636 | 4.965852 | 0.01334779 | 0.05291627 | -0.03942205 | 0.8250104 | 27507.29 |  | 36.99993 | 410.913
2¦30 | 615.999 | 39479.55 | 33228.14 | 21319.6 | 79.43284 | 499.0912 | 0.6454247 | 4.956088 | 0.01204676 | 0.0601243 | -0.0394377 | 0.8250105 | 79102.86 |  | 37.00048 | 411.783
2¦31 | 616.689 | 82559.45 | 78598.0625 | 25266.73 | 100 | 628.3185 | 0.3225598 | 4.944386 | 0.01212286 | 0.07617019 | -0.03973706 | 0.8250103 | 131397.4 |  | 37.00036 | 412.473
3¦1 | 621.898 | [6 empty] | 11.02381 | 50633.4 | 300.0009 | -0.03942801 | 0.8250111 |  | 36.74591 | 36.99999 | 2.005005
3¦2 | 623.898 | [6 empty] | 10.43387 | 110669.3 | 300.0021 | -0.04035455 | 0.8250108 |  | 34.77931 | 36.99999 | 4.005005
3¦3 | 625.898 | [6 empty] | 10.06946 | 170699.6 | 299.9986 | -0.04165443 | 0.8250106 |  | 33.56504 | 37.00002 | 6.005005
3¦4 | 627.898 | [6 empty] | 9.859006 | 230729.6 | 300.0011 | -0.0428893 | 0.8250113 |  | 32.86323 | 36.99999 | 8.005005
3¦5 | 629.898 | [6 empty] | 9.752813 | 290759.6 | 299.9985 | -0.03940467 | 0.8250112 |  | 32.50954 | 36.99999 | 10.005
3¦6 | 631.898 | [6 empty] | 9.645373 | 350789.6 | 300.0032 | -0.03940518 | 0.8250112 |  | 32.15091 | 36.99999 | 12.005
3¦7 | 633.898 | [6 empty] | 9.57812 | 410819.8 | 299.9998 | -0.04101272 | 0.8250109 |  | 31.92709 | 36.99999 | 14.005
3¦8 | 635.898 | [6 empty] | 9.493019 | 470849.5 | 300.0018 | -0.04100622 | 0.8250114 |  | 31.6432 | 36.99996 | 16.005
3¦9 | 637.898 | [6 empty] | 9.419111 | 530879.9 | 299.9977 | -0.04288274 | 0.8250107 |  | 31.39728 | 36.99999 | 18.005
3¦10 | 639.898 | [6 empty] | 9.155868 | 590910.5 | 300.0022 | -0.04202843 | 0.8250102 |  | 30.51933 | 37.00002 | 20.005
3¦11 | 641.898 | [6 empty] | 9.21406 | 650940.9 | 299.9974 | -0.03905711 | 0.8250096 |  | 30.71379 | 37.00005 | 22.005
3¦12 | 643.898 | [6 empty] | 9.045699 | 710972 | 300.0032 | -0.04061285 | 0.8250086 |  | 30.15201 | 37.00012 | 24.005
3¦13 | 645.898 | [6 empty] | 9.227741 | 771002.9 | 299.9994 | -0.03678754 | 0.8250077 |  | 30.7592 | 37.00015 | 26.005
3¦14 | 647.898 | [6 empty] | 9.04484 | 831031.8 | 300.0021 | -0.03818238 | 0.8250091 |  | 30.14926 | 37.00009 | 28.005
3¦15 | 649.898 | [6 empty] | 8.981804 | 891062.7 | 299.9983 | -0.03619447 | 0.8250086 |  | 29.93951 | 37.00012 | 30.005
3¦16 | 651.898 | [6 empty] | 9.037127 | 951093.1 | 300.0018 | -0.03641809 | 0.8250087 |  | 30.12357 | 37.00009 | 32.005
3¦17 | 653.898 | [6 empty] | 8.951992 | 1011129.4 | 299.9994 | -0.03354615 | 0.8250081 |  | 29.84003 | 37.00015 | 34.005
3¦18 | 655.898 | [6 empty] | 9.020317 | 1071159.2 | 300.0019 | -0.03713508 | 0.8250086 |  | 30.06753 | 37.00012 | 36.005
3¦19 | 657.898 | [6 empty] | 9.038747 | 1131188.4 | 299.9989 | -0.03548479 | 0.8250093 |  | 30.12927 | 37.00009 | 38.005
3¦20 | 659.898 | [6 empty] | 9.101037 | 1191217.9 | 300.0033 | -0.0397745 | 0.8250097 |  | 30.33646 | 37.00005 | 40.005
3¦21 | 661.898 | [6 empty] | 8.960388 | 1251246.8 | 299.998 | -0.03662226 | 0.8250105 |  | 29.86816 | 37.00002 | 42.005
3¦22 | 663.898 | [6 empty] | 8.950908 | 1311276.5 | 300.0016 | -0.03334291 | 0.8250107 |  | 29.83619 | 36.99999 | 44.005
3¦23 | 665.898 | [6 empty] | 8.863381 | 1371306.9 | 299.9992 | -0.03063643 | 0.8250104 |  | 29.54468 | 37.00002 | 46.005
3¦24 | 667.898 | [6 empty] | 8.875216 | 1431337.0 | 300.0037 | -0.03175573 | 0.8250105 |  | 29.58369 | 37.00002 | 48.005
3¦25 | 669.898 | [6 empty] | 8.88372 | 1491369.4 | 299.9985 | -0.02969011 | 0.8250092 |  | 29.61255 | 37.00009 | 50.005
3¦26 | 671.898 | [6 empty] | 8.821004 | 1551397.6 | 300.0024 | -0.0322553 | 0.8250102 |  | 29.40311 | 37.00002 | 52.005
3¦27 | 673.898 | [6 empty] | 8.820496 | 1611426.1 | 299.9972 | -0.03194353 | 0.825011 |  | 29.40193 | 36.99999 | 54.005
3¦28 | 675.898 | [6 empty] | 8.766243 | 1671455.9 | 299.9999 | -0.0305822 | 0.8250111 |  | 29.22082 | 36.99999 | 56.005
3¦29 | 677.898 | [6 empty] | 8.911396 | 1731485.7 | 299.9964 | -0.03127623 | 0.8250112 |  | 29.70501 | 36.99999 | 58.005
3¦30 | 679.898 | [6 empty] | 8.767214 | 1791517.8 | 300.0011 | -0.03026282 | 0.8250104 |  | 29.22394 | 37.00002 | 60.005
3¦31 | 681.898 | [6 empty] | 8.777138 | 1851549.8 | 299.9995 | -0.03162417 | 0.8250095 |  | 29.25717 | 37.00005 | 62.005
3¦32 | 683.898 | [6 empty] | 8.609901 | 1911586.5 | 300.0016 | -0.03101535 | 0.8250091 |  | 28.69952 | 37.00009 | 64.005
3¦33 | 685.898 | [6 empty] | 8.631505 | 1971616.2 | 299.9977 | -0.03062899 | 0.8250094 |  | 28.77191 | 37.00009 | 66.005
3¦34 | 687.898 | [6 empty] | 8.749776 | 2031645.1 | 300.0019 | -0.03112237 | 0.8250098 |  | 29.16574 | 37.00005 | 68.005
3¦35 | 689.898 | [6 empty] | 8.757952 | 2091677.1 | 299.9976 | -0.02970986 | 0.825009 |  | 29.19341 | 37.00009 | 70.005
3¦36 | 691.898 | [6 empty] | 8.824231 | 2151705.3 | 300.0038 | -0.03405017 | 0.8250098 |  | 29.41373 | 37.00005 | 72.005
3¦37 | 693.899 | [6 empty] | 8.84103 | 2211731.8 | 299.9986 | -0.03646355 | 0.8250111 |  | 29.47024 | 36.99999 | 74.00598
3¦38 | 695.899 | [6 empty] | 8.835795 | 2271762.9 | 300.0006 | -0.033292 | 0.8250108 |  | 29.45259 | 36.99999 | 76.00598
3¦39 | 697.899 | [6 empty] | 8.608929 | 2331791.6 | 299.9973 | -0.03488248 | 0.8250112 |  | 28.69669 | 36.99999 | 78.00598
3¦40 | 699.899 | [6 empty] | 8.74097 | 2391822.5 | 300.0018 | -0.03649132 | 0.8250109 |  | 29.13639 | 36.99999 | 80.00598
3¦41 | 701.899 | [6 empty] | 8.655035 | 2451853.9 | 299.9988 | -0.0361677 | 0.8250105 |  | 28.85024 | 37.00002 | 82.00598
3¦42 | 703.899 | [6 empty] | 8.552536 | 2511883.8 | 300.002 | -0.03776032 | 0.8250105 |  | 28.50826 | 37.00002 | 84.00598
3¦43 | 705.899 | [6 empty] | 8.713223 | 2571918.6 | 300.0025 | -0.04011954 | 0.825009 |  | 29.04384 | 37.00009 | 86.00598
3¦44 | 707.899 | [6 empty] | 8.588443 | 2631947.7 | 300.0035 | -0.03918792 | 0.8250093 |  | 28.62781 | 37.00009 | 88.00598
3¦45 | 709.899 | [6 empty] | 8.594637 | 2691973.8 | 299.9985 | -0.04176547 | 0.8250106 |  | 28.64894 | 37.00002 | 90.00598
3¦46 | 711.899 | [6 empty] | 8.50817 | 2752004.9 | 300.0031 | -0.0425573 | 0.8250104 |  | 28.36027 | 37.00002 | 92.00598
3¦47 | 713.899 | [6 empty] | 8.558995 | 2812036.7 | 299.9999 | -0.04175245 | 0.8250114 |  | 28.52999 | 36.99996 | 94.00598
3¦48 | 715.899 | [6 empty] | 8.434504 | 2872069.1 | 300.0012 | -0.03791136 | 0.8250108 |  | 28.1149 | 36.99999 | 96.00598
3¦49 | 717.899 | [6 empty] | 8.669802 | 2932101.6 | 299.9999 | -0.03753471 | 0.8250101 |  | 28.89935 | 37.00002 | 98.00598
3¦50 | 719.899 | [6 empty] | 8.466074 | 2992131.25 | 300.001 | -0.0368875 | 0.8250102 |  | 28.22015 | 37.00002 | 100.006
3¦51 | 721.899 | [6 empty] | 8.666321 | 3052160.9 | 299.9982 | -0.03615132 | 0.8250103 |  | 28.88791 | 37.00002 | 102.006
3¦52 | 723.899 | [6 empty] | 8.626369 | 3112195.1 | 300.0014 | -0.03732165 | 0.8250093 |  | 28.75443 | 37.00009 | 104.006
3¦53 | 725.899 | [6 empty] | 8.717567 | 3172223.6 | 299.9994 | -0.03937631 | 0.8250097 |  | 29.05862 | 37.00005 | 106.006
3¦54 | 727.899 | [6 empty] | 8.529721 | 3232253.9 | 300.0038 | -0.03817443 | 0.8250097 |  | 28.43205 | 37.00005 | 108.006
3¦55 | 729.899 | [6 empty] | 8.544736 | 3292284.8 | 299.9994 | -0.03756217 | 0.8250095 |  | 28.48251 | 37.00005 | 110.006
3¦56 | 731.899 | [6 empty] | 8.624676 | 3352308.2 | 300.0041 | -0.03570324 | 0.825011 |  | 28.74852 | 36.99999 | 112.006
3¦57 | 733.899 | [6 empty] | 8.59346 | 3412341.0 | 299.999 | -0.03807303 | 0.8250104 |  | 28.64497 | 37.00002 | 114.006
3¦58 | 735.899 | [6 empty] | 8.481136 | 3472369.5 | 300.0025 | -0.03782572 | 0.8250108 |  | 28.27022 | 36.99999 | 116.006
3¦59 | 737.899 | [6 empty] | 8.559436 | 3532395.3 | 299.9998 | -0.03934788 | 0.8250118 |  | 28.53147 | 36.99996 | 118.006
3¦60 | 739.899 | [6 empty] | 8.658263 | 3592424.6 | 300.0007 | -0.03899277 | 0.8250119 |  | 28.86081 | 36.99996 | 120.006
3¦61 | 741.899 | [6 empty] | 8.712647 | 3652455.1 | 299.9983 | -0.04008884 | 0.8250119 |  | 29.04232 | 36.99996 | 122.006
3¦62 | 743.899 | [6 empty] | 8.727932 | 3712496.1 | 300.0011 | -0.04600732 | 0.8250106 |  | 29.093 | 37.00002 | 124.006
3¦63 | 745.899 | [6 empty] | 8.496379 | 3772528.125 | 299.999 | -0.04276923 | 0.8250102 |  | 28.32136 | 37.00002 | 126.006
3¦64 | 747.899 | [6 empty] | 8.556236 | 3832557.4 | 300.0004 | -0.04257342 | 0.8250104 |  | 28.52075 | 37.00002 | 128.006
3¦65 | 749.899 | [6 empty] | 8.573509 | 3892589.5 | 299.9993 | -0.04091693 | 0.8250099 |  | 28.57843 | 37.00005 | 130.006
3¦66 | 751.899 | [6 empty] | 8.491572 | 3952618.4 | 299.9998 | -0.04014016 | 0.8250102 |  | 28.30526 | 37.00002 | 132.006
3¦67 | 753.899 | [6 empty] | 8.592402 | 4012642.6 | 299.9976 | -0.03656977 | 0.8250113 |  | 28.64157 | 36.99999 | 134.006
3¦68 | 755.899 | [6 empty] | 8.480289 | 4072672.3 | 299.9997 | -0.04055106 | 0.8250114 |  | 28.26766 | 36.99999 | 136.006
3¦69 | 757.899 | [6 empty] | 8.501748 | 4132708.2 | 299.9997 | -0.04039114 | 0.8250103 |  | 28.33919 | 37.00002 | 138.006
3¦70 | 759.899 | [6 empty] | 8.426322 | 4192738.3 | 300.001 | -0.04548612 | 0.8250103 |  | 28.08765 | 37.00002 | 140.006
3¦71 | 761.899 | [6 empty] | 8.42827 | 4252762.1 | 299.9977 | -0.0456953 | 0.8250115 |  | 28.09445 | 36.99996 | 142.006
3¦72 | 763.899 | [6 empty] | 8.443001 | 4312785.5 | 300.0022 | -0.04373692 | 0.8250127 |  | 28.14313 | 36.9999 | 144.006
3¦73 | 765.899 | [6 empty] | 8.49916 | 4372823.4 | 299.9988 | -0.04192968 | 0.8250112 |  | 28.33065 | 36.99999 | 146.006
3¦74 | 767.899 | [6 empty] | 8.300247 | 4432856.25 | 299.9982 | -0.03820922 | 0.8250107 |  | 27.66766 | 36.99999 | 148.006
3¦75 | 769.899 | [6 empty] | 8.521394 | 4492885.9 | 299.9994 | -0.03985227 | 0.8250108 |  | 28.4047 | 36.99999 | 150.006
3¦76 | 771.899 | [6 empty] | 8.403882 | 4552924.2 | 300.0011 | -0.04291481 | 0.8250094 |  | 28.01284 | 37.00005 | 152.006
3¦77 | 773.899 | [6 empty] | 8.603568 | 4612950.4 | 299.9981 | -0.04562675 | 0.8250111 |  | 28.67874 | 36.99999 | 154.006
3¦78 | 775.899 | [6 empty] | 8.433932 | 4672978.5 | 299.9987 | -0.04305602 | 0.8250113 |  | 28.11323 | 36.99996 | 156.006
3¦79 | 777.895 | [6 empty] | 8.4321 | 4732855.1 | 300.0003 | -0.0429904 | 0.825012 |  | 28.10697 | 36.99993 | 158.002
3¦80 | 779.895 | [6 empty] | 8.385543 | 4792879.3 | 299.9986 | -0.04256883 | 0.8250129 |  | 27.95194 | 36.9999 | 160.002
3¦81 | 781.895 | [6 empty] | 8.416953 | 4852912.1 | 299.9998 | -0.04434352 | 0.8250125 |  | 28.05653 | 36.99993 | 162.002
3¦82 | 783.895 | [6 empty] | 8.509383 | 4912950.8 | 300.001 | -0.04203657 | 0.825011 |  | 28.36451 | 36.99999 | 164.002
3¦83 | 785.895 | [6 empty] | 8.448212 | 4972978.9 | 299.9981 | -0.04362089 | 0.8250113 |  | 28.16088 | 36.99999 | 166.002
3¦84 | 787.895 | [6 empty] | 8.400031 | 5032706.6 | 299.9822 | -0.04428026 | 0.8250609 |  | 28.00176 | 36.99999 | 168.002
3¦85 | 789.895 | [6 empty] | 8.375948 | 5092732.8 | 299.9813 | -0.04374718 | 0.8250609 |  | 27.92157 | 36.99999 | 170.002
3¦86 | 791.895 | [6 empty] | 8.299483 | 5152755.9 | 299.9812 | -0.04133842 | 0.8250614 |  | 27.66668 | 36.99996 | 172.002
3¦87 | 793.895 | [6 empty] | 8.408879 | 5212778.125 | 299.9828 | -0.03954814 | 0.825062 |  | 28.03121 | 36.99993 | 174.002
3¦88 | 795.895 | [6 empty] | 8.359779 | 5272808.2 | 299.9798 | -0.03582271 | 0.8250615 |  | 27.86781 | 36.99996 | 176.002
3¦89 | 797.895 | [6 empty] | 8.511914 | 5332838.7 | 299.9828 | -0.03914677 | 0.8250609 |  | 28.37468 | 36.99999 | 178.002
3¦90 | 799.895 | [6 empty] | 8.429211 | 5392864.8 | 299.9792 | -0.04084766 | 0.8250608 |  | 28.09932 | 36.99999 | 180.002
3¦91 | 801.895 | [6 empty] | 8.428031 | 5452887.9 | 299.983 | -0.04118645 | 0.8250615 |  | 28.09503 | 36.99996 | 182.002
3¦92 | 803.895 | [6 empty] | 8.361259 | 5512929.7 | 299.9821 | -0.04173686 | 0.8250599 |  | 27.87253 | 37.00005 | 184.002
3¦93 | 805.895 | [6 empty] | 8.443595 | 5573298.0 | 300.0004 | -0.04174115 | 0.8250093 |  | 28.14528 | 37.00009 | 186.002
3¦94 | 807.895 | [6 empty] | 8.298984 | 5633322.3 | 299.9995 | -0.03903501 | 0.8250102 |  | 27.66333 | 37.00002 | 188.002
3¦95 | 809.895 | [6 empty] | 8.306403 | 5693364.1 | 300.0017 | -0.03993309 | 0.8250085 |  | 27.68786 | 37.00012 | 190.002
3¦96 | 811.895 | [6 empty] | 8.474901 | 5753394.5 | 299.9993 | -0.03786228 | 0.8250085 |  | 28.24974 | 37.00012 | 192.002
3¦97 | 813.895 | [6 empty] | 8.423355 | 5813421.1 | 300.0004 | -0.03957925 | 0.825009 |  | 28.07782 | 37.00009 | 194.002
3¦98 | 815.895 | [6 empty] | 8.378334 | 5873449.2 | 300.0003 | -0.03512366 | 0.8250093 |  | 27.92775 | 37.00009 | 196.002
3¦99 | 817.895 | [6 empty] | 8.400338 | 5933476.6 | 299.9998 | -0.03687536 | 0.8250097 |  | 28.00114 | 37.00005 | 198.002
3¦100 | 819.895 | [6 empty] | 8.390799 | 5993146.1 | 299.9801 | -0.03838891 | 0.8250593 |  | 27.97119 | 37.00009 | 200.002
4¦1 | 853.6 | [6 empty] | 8.244649 | 6967153.125 | 299.9966 | -0.04483134 | 0.8250158 |  | 27.48247 | 37.00106 | 33.00995
4¦2 | 886.631 | [6 empty] | 7.991471 | 7891565.625 | 278.5604 | -0.03985352 | 0.8250584 |  | 28.68847 | 37.00106 | 66.04095
4¦3 | 919.646 | [6 empty] | 7.586576 | 8743977.3 | 257.1517 | -0.04067384 | 0.8250211 |  | 29.50233 | 37.00106 | 99.05597
4¦4 | 952.667 | [6 empty] | 7.23113 | 9526611.7 | 235.7328 | -0.04266771 | 0.825012 |  | 30.67512 | 37.00106 | 132.077
4¦5 | 985.687 | [6 empty] | 6.879958 | 10238171.9 | 214.3112 | -0.0423895 | 0.8250158 |  | 32.10264 | 37.00106 | 165.097
4¦6 | 1018.732 | [6 empty] | 6.577132 | 10879359.4 | 192.8904 | -0.03879345 | 0.825012 |  | 34.09778 | 37.00106 | 198.142
4¦7 | 1051.748 | [6 empty] | 6.210617 | 11449243.75 | 171.4698 | -0.03857504 | 0.825012 |  | 36.2199 | 37.00106 | 231.158
4¦8 | 1084.778 | [6 empty] | 5.830657 | 11948575 | 150.0487 | -0.03844724 | 0.8250119 |  | 38.85842 | 37.00106 | 264.1879
4¦9 | 1117.793 | [6 empty] | 5.45114 | 12376885.9 | 128.6268 | -0.04324241 | 0.8250155 |  | 42.3795 | 37.00106 | 297.2029
4¦10 | 1150.814 | [6 empty] | 5.031861 | 12734454.7 | 107.2062 | -0.05189856 | 0.8250119 |  | 46.9363 | 37.00106 | 330.2239
4¦11 | 1183.849 | [6 empty] | 4.540926 | 13021528.9 | 85.78461 | -0.04720513 | 0.8250149 |  | 52.93403 | 37.00106 | 363.259
4¦12 | 1216.885 | [6 empty] | 3.979149 | 13237696.9 | 64.36794 | -0.0420147 | 0.8249583 |  | 61.8188 | 37.00106 | 396.295
4¦13 | 1249.905 | [6 empty] | 3.312519 | 13383935.9 | 42.94522 | -0.0477231 | 0.8249585 |  | 77.13358 | 37.00106 | 429.315
4¦14 | 1282.92 | [6 empty] | 2.408207 | 13458453.1 | 21.52257 | -0.03970665 | 0.8249595 |  | 111.8921 | 37.00106 | 462.33
4¦15 | 1315.936 | [6 empty] | 0.131354 | 13462264.1 | 0.1000192 | -0.04437213 | 0.8249586 |  | 1313.288 | 37.00106 | 495.346
5¦1 | 1561.808 | 0.1195199 | 0.01407085 | 0.1186888 | 0.1 | 0.6283185 | 8.435276 | 4.99999 | 1771.78 | 11.13243 | -0.04460877 | 0.8250104 | 190.2218 |  | 36.99938 | 59.99194
5¦2 | 1609.455 | 0.1534229 | 0.02530472 | 0.1513217 | 0.1258925 | 0.7910062 | 5.978891 | 5.000113 | 1362.437 | 10.77696 | -0.03459312 | 0.8249537 | 193.9591 |  | 36.99975 | 107.6389
5¦3 | 1647.302 | 0.1980769 | 0.04497854 | 0.1929025 | 0.1584893 | 0.9958177 | 4.288755 | 5.000095 | 1036.369 | 10.32035 | -0.03251242 | 0.8249591 | 198.9088 |  | 36.9992 | 145.486
5¦4 | 1677.363 | 0.2596913 | 0.07876997 | 0.2474568 | 0.1995262 | 1.25366 | 3.141542 | 4.999915 | 775.6927 | 9.724551 | -0.03162294 | 0.8249591 | 207.1465 |  | 37.00009 | 175.547
5¦5 | 1701.24 | 0.3395163 | 0.1248077 | 0.3157441 | 0.2511886 | 1.578265 | 2.529825 | 4.999997 | 567.1975 | 8.951879 | -0.03347204 | 0.8249615 | 215.12 |  | 36.99941 | 199.424
5¦6 | 1720.202 | 0.4446568 | 0.1944402 | 0.3998908 | 0.3162278 | 1.986918 | 2.056647 | 4.999815 | 404.8656 | 8.044347 | -0.0334531 | 0.8249161 | 223.7923 |  | 36.9992 | 218.386
5¦7 | 1735.263 | 0.5765995 | 0.293683 | 0.4962028 | 0.3981072 | 2.501381 | 1.68959 | 4.999966 | 281.3044 | 7.036496 | -0.03523258 | 0.8249578 | 230.5124 |  | 36.99716 | 233.4469
5¦8 | 1767.178 | 0.7364541 | 0.4260436 | 0.6007092 | 0.5011872 | 3.149052 | 1.409963 | 4.999742 | 189.5251 | 5.968243 | -0.0259292 | 0.8249617 | 233.8653 |  | 37.00048 | 265.3619
5¦9 | 1792.524 | 0.907783 | 0.5706975 | 0.7059564 | 0.6309574 | 3.964422 | 1.237006 | 4.999987 | 123.4219 | 4.892964 | -0.02339514 | 0.824959 | 228.9824 |  | 37.00109 | 290.708
5¦10 | 1812.657 | 1.084765 | 0.7187233 | 0.8124974 | 0.7943283 | 4.990912 | 1.130477 | 5.000172 | 78.42787 | 3.914266 | -0.02496967 | 0.8249123 | 217.3481 |  | 37.00039 | 310.8409
5¦11 | 1828.647 | 1.25797 | 0.8584665 | 0.9195234 | 1 | 6.283185 | 1.071126 | 4.999586 | 49.1655 | 3.089159 | -0.02891445 | 0.8249163 | 200.2121 |  | 36.99835 | 326.8309
5¦12 | 1841.348 | 1.433809 | 0.996451 | 1.030967 | 1.258925 | 7.910062 | 1.03465 | 4.99937 | 30.69809 | 2.428238 | -0.02562653 | 0.8249168 | 181.2639 |  | 37.00082 | 339.532
5¦13 | 1851.432 | 1.622235 | 1.152967 | 1.14119 | 1.584893 | 9.958179 | 0.9898034 | 5.000006 | 19.18567 | 1.910543 | -0.02824156 | 0.8249122 | 162.9048 |  | 36.99999 | 349.616
5¦14 | 1859.44 | 1.773851 | 1.270375 | 1.238021 | 1.995263 | 12.5366 | 0.9745951 | 4.99907 | 11.98773 | 1.502854 | -0.02553634 | 0.8249123 | 141.4938 |  | 37.0006 | 357.6239
5¦15 | 1865.8 | 1.914926 | 1.407143 | 1.298802 | 2.511886 | 15.78265 | 0.9232795 | 4.998742 | 7.51083 | 1.185408 | -0.02484031 | 0.8249123 | 121.3311 |  | 37.00024 | 363.984
5¦16 | 1870.849 | 1.989692 | 1.517395 | 1.287006 | 3.162278 | 19.86918 | 0.8498265 | 4.998497 | 4.712805 | 0.9363956 | -0.02918099 | 0.8249124 | 100.1396 |  | 36.9999 | 369.033
5¦17 | 1874.857 | 2.03136 | 1.613585 | 1.234004 | 3.981072 | 25.01381 | 0.7609192 | 4.998063 | 2.961425 | 0.7407653 | -0.02750959 | 0.8249123 | 81.20954 |  | 37.00131 | 373.041
5¦18 | 1882.229 | 2.519517 | 2.420145 | 0.7006179 | 5.011873 | 31.49053 | 0.4606315 | 4.997561 | 1.868236 | 0.5883173 | -0.02757576 | 0.8249123 | 80.00872 |  | 37.00076 | 380.413
5¦19 | 1888.083 | 2.206017 | 1.989351 | 0.9534127 | 6.309575 | 39.64423 | 0.2540567 | 4.996893 | 1.17318 | 0.4650981 | -0.02721585 | 0.8249091 | 55.64535 |  | 37.00155 | 386.267
5¦20 | 1892.731 | 6.094333 | 5.340549 | 2.935885 | 7.943282 | 49.90911 | 0.7080315 | 4.995987 | 0.7399348 | 0.3692949 | -0.0221106 | 0.8249094 | 122.1086 |  | 37.00057 | 390.9149
5¦21 | 1896.421 | 5.496502 | 0.7184928 | 5.44934 | 10 | 62.83185 | 8.071284 | 4.99501 | 0.460121 | 0.2891025 | -0.01692151 | 0.8249123 | 87.47955 |  | 37.0014 | 394.605
5¦22 | 1899.349 | 31.68039 | 30.5636 | 8.337466 | 12.58926 | 79.10064 | 1.055281 | 4.993616 | 0.2983495 | 0.2359964 | -0.01528279 | 0.8249091 | 400.5074 |  | 37.00048 | 397.533
5¦23 | 1901.673 | 15.55015 | 0.01555014 | 15.55014 | 15.84893 | 99.58179 | 1397.721 | 4.991931 | 0.1804984 | 0.1797436 | -0.01527755 | 0.8249117 | 156.1545 |  | 37.00033 | 399.8569
5¦24 | 1903.518 | 104.4926 | 92.30893 | 48.9669 | 19.95262 | 125.366 | 0.3017082 | 4.989809 | 0.1192275 | 0.1494708 | -0.01880869 | 0.8249123 | 833.4998 |  | 37.00186 | 401.7019
5¦25 | 1906.294 | 61.32196 | 0.06132187 | 61.32193 | 25.11887 | 157.8265 | 1000.116 | 4.987057 | 0.07180396 | 0.1133257 | -0.02071669 | 0.824909 | 388.5403 |  | 37.00137 | 404.4779
5¦26 | 1908.498 | 527.9324 | 113.5429 | 515.578 | 31.62278 | 198.6918 | 3.156224 | 4.98357 | 0.04645002 | 0.09229236 | -0.02260083 | 0.824908 | 2657.043 |  | 37.00027 | 406.682
5¦27 | 1910.246 | 2797.03 | 1523.672 | 2345.592 | 39.81073 | 250.1382 | 1.501355 | 4.979 | 0.03173189 | 0.07937358 | -0.02281774 | 0.8249115 | 11181.94 |  | 37.00118 | 408.4299
5¦28 | 1911.632 | 8670.107 | 5880.539 | 6371.031 | 50.11873 | 314.9053 | 1.086499 | 4.97307 | 0.0224986 | 0.07084928 | -0.02376345 | 0.8249087 | 27532.43 |  | 37.00097 | 409.8159
5¦29 | 1912.732 | 24501.36 | 21036.15 | 12561.71875 | 63.09573 | 396.4421 | 0.6023578 | 4.965914 | 0.01962488 | 0.07780131 | -0.02441198 | 0.8249099 | 61803.11 |  | 37.00094 | 410.916
5¦30 | 1913.604 | 53040.33 | 51021.91 | 14492.79 | 79.43284 | 499.0912 | 0.2849814 | 4.95593 | 0.02140973 | 0.1068541 | -0.02479349 | 0.8249097 | 106273.8 |  | 37.00125 | 411.788
5¦31 | 1914.294 | 98155.6 | 97141.89 | 14070.38 | 100 | 628.3185 | 0.1448662 | 4.94449 | 0.02385584 | 0.1498907 | -0.02383792 | 0.8249096 | 156219.5 |  | 37.00118 | 412.4779