## kC_CL_14_viscoelasticRecovery_1
SegIndex | t in s | ¦G*¦ in Pa | G' in Pa | G" in Pa | f in Hz | ω in rad/s | tan(δ) in - | τ in Pa | ɣ in % | ɣ̇ in 1/s | Fn in N | h in mm | ¦η*¦ in mPas | η in mPas | T in °C | t_seg in s
1¦1 | 14.16 | [6 empty] | 0 | 0.04891785 | 0.000966332 | -0.0078351 | 9.679897 |  | 0 | 37.00005 | 0.6599998
1¦2 | 14.815 | [6 empty] | 0 | 0.1012435 | 0.0006577705 | -0.008825559 | 9.352546 |  | 0 | 37.00005 | 1.315
1¦3 | 15.47 | [6 empty] | 0 | 0.1334523 | 0.0004133475 | -0.007741641 | 9.023297 |  | 0 | 37.00005 | 1.97
1¦4 | 16.125 | [6 empty] | 0 | 0.1668703 | 0.0004046495 | -0.006617714 | 8.697896 |  | 0 | 37.00005 | 2.625
1¦5 | 16.78 | [6 empty] | 0 | 0.1820404 | 8.066182e-05 | -0.007407649 | 8.367445 |  | 0 | 37.00005 | 3.280001
1¦6 | 17.435 | [6 empty] | 0 | 0.2029266 | 0.0003004489 | -0.00826922 | 8.043345 |  | 0 | 37.00009 | 3.934999
1¦7 | 18.09 | [6 empty] | 0 | 0.2101819 | -7.06119e-05 | -0.007035953 | 7.711496 |  | 0 | 37.00005 | 4.59
1¦8 | 18.745 | [6 empty] | 0 | 0.223703 | 0.0003064809 | -0.007133843 | 7.387946 |  | 0 | 37.00005 | 5.245001
1¦9 | 19.4 | [6 empty] | 0 | 0.2301887 | 2.222565e-05 | -0.006981313 | 7.056346 |  | 0 | 37.00002 | 5.9
1¦10 | 20.055 | [6 empty] | 0 | 0.2456885 | 0.0006298367 | -0.006849554 | 6.733397 |  | 0 | 37.00002 | 6.555
1¦11 | 20.71 | [6 empty] | 0 | 0.2587699 | 7.548925e-05 | -0.007484 | 6.401246 |  | 0 | 37.00002 | 7.209999
1¦12 | 21.37 | [6 empty] | 0 | 0.266245 | -0.0002028217 | -0.007960072 | 6.071147 |  | 0 | 37.00002 | 7.870001
1¦13 | 22.025 | [6 empty] | 0 | 0.275479 | 0.0002616473 | -0.007533757 | 5.748096 |  | 0 | 37.00002 | 8.525
1¦14 | 22.68 | [6 empty] | 0 | 0.2828441 | -8.928109e-05 | -0.009589413 | 5.415896 |  | 0 | 37.00005 | 9.18
1¦15 | 23.335 | [6 empty] | 0 | 0.2968049 | 0.0004909707 | -0.007789667 | 5.092946 |  | 0 | 37.00005 | 9.834999
1¦16 | 23.99 | [6 empty] | 0 | 0.3098863 | 0.0001201327 | -0.007369135 | 4.760946 |  | 0 | 37.00005 | 10.49
1¦17 | 24.645 | [6 empty] | 0 | 0.3252762 | 0.0004914035 | -0.008131436 | 4.437495 |  | 0 | 37.00009 | 11.145
1¦18 | 25.3 | [6 empty] | 0 | 0.3420952 | 5.68613e-05 | -0.006415681 | 4.106695 |  | 0 | 37.00012 | 11.8
1¦19 | 25.955 | [6 empty] | 0 | 0.3204394 | -0.001634953 | -0.008177829 | 3.781645 |  | 0 | 37.00012 | 12.455
1¦20 | 26.61 | [6 empty] | 0 | 0.3047197 | 0.005895316 | -0.005208839 | 3.451394 |  | 0 | 37.00015 | 13.11
1¦21 | 27.265 | [6 empty] | 0 | 0.4022256 | -0.002009501 | 0.0006606453 | 3.125944 |  | 0 | 37.00012 | 13.765
1¦22 | 27.92 | [6 empty] | 0 | 0.04100305 | -0.01002882 | 0.03552335 | 2.796144 |  | 0 | 37.00012 | 14.42
1¦23 | 28.575 | [6 empty] | 0 | -0.4980827 | -0.003347863 | 0.3970028 | 2.470345 |  | 0 | 37.00012 | 15.075
1¦24 | 29.23 | [6 empty] | 0 | -0.6636338 | -0.004868159 | 1.66767 | 2.141695 |  | 0 | 37.00012 | 15.73
1¦25 | 29.595 | [6 empty] | 0 | -0.7878522 | -0.001311869 | 2.000558 | 1.960395 |  | 0 | 37.00012 | 16.095
2¦1 | 157.562 | 6053.227 | 6016.729 | 663.7228 | 0.1 | 0.6283185 | 0.1103145 | 4.99999 | 0.08260329 | 0.0005190118 | 0.03134025 | 1.934178 | 9634008.8 |  | 37.00216 | 59.988
2¦2 | 205.21 | 6229.529 | 6198.811 | 617.8788 | 0.1258925 | 0.7910062 | 0.09967855 | 5.000109 | 0.08026918 | 0.0006349342 | 0.01741157 | 1.934199 | 7875448.7 |  | 37.00103 | 107.636
2¦3 | 243.057 | 6384.928 | 6357.067 | 595.8206 | 0.1584893 | 0.9958177 | 0.0937257 | 5.000095 | 0.07831847 | 0.0007799091 | 0.005297608 | 1.93411 | 6411743.7 |  | 37.00097 | 145.483
2¦4 | 273.118 | 6497.046 | 6470.788 | 583.5352 | 0.1995262 | 1.25366 | 0.09017997 | 4.999915 | 0.07696683 | 0.0009649026 | 0.003951328 | 1.934089 | 5182460.9 |  | 37.00179 | 175.544
2¦5 | 296.994 | 6595.426 | 6568.491 | 595.4573 | 0.2511886 | 1.578265 | 0.09065344 | 4.999989 | 0.07582716 | 0.001196753 | -0.01065505 | 1.934099 | 4178910.2 |  | 37.00265 | 199.42
2¦6 | 315.957 | 6709.137 | 6683.204 | 589.3216 | 0.3162278 | 1.986918 | 0.08817963 | 4.999821 | 0.07454915 | 0.00148123 | -0.01315187 | 1.934089 | 3376655.8 |  | 37.0032 | 218.383
2¦7 | 331.017 | 6809.155 | 6783.242 | 593.4789 | 0.3981072 | 2.501381 | 0.08749214 | 4.999962 | 0.07347169 | 0.001837807 | -0.01877194 | 1.934059 | 2722157.7 |  | 36.99954 | 233.443
2¦8 | 362.932 | 6913.943 | 6888.293 | 595.0021 | 0.5011872 | 3.149052 | 0.08637876 | 4.999739 | 0.07237883 | 0.002279247 | -0.01865729 | 1.934051 | 2195563.2 |  | 36.99908 | 265.358
2¦9 | 388.279 | 7017.69 | 6992.77 | 590.8875 | 0.6309574 | 3.964422 | 0.08450004 | 4.999973 | 0.07134795 | 0.002828534 | -0.02938858 | 1.934051 | 1770167.4 |  | 36.9992 | 290.705
2¦10 | 408.412 | 7114.556 | 7090.415 | 585.5946 | 0.7943283 | 4.990912 | 0.08258932 | 5.000162 | 0.07043559 | 0.003515379 | -0.0390192 | 1.93405 | 1425502.2 |  | 37.001 | 310.838
2¦11 | 424.402 | 7208.457 | 7184.93 | 581.9221 | 1 | 6.283185 | 0.08099237 | 4.999586 | 0.06959705 | 0.004372912 | -0.04229463 | 1.93405 | 1147261.5 |  | 37.00002 | 326.828
2¦12 | 437.101 | 7300.373 | 7276.958 | 584.2251 | 1.258925 | 7.910062 | 0.08028398 | 4.999373 | 0.0688537 | 0.00544637 | -0.04678692 | 1.93405 | 922922.4 |  | 37.00015 | 339.527
2¦13 | 447.185 | 7391.53 | 7368.669 | 580.8798 | 1.584893 | 9.958179 | 0.07883095 | 5.000013 | 0.06822383 | 0.006793851 | -0.04970901 | 1.93405 | 742257.1 |  | 36.99972 | 349.611
2¦14 | 455.193 | 7476.669 | 7454.198 | 579.2286 | 1.995263 | 12.5366 | 0.07770507 | 4.999068 | 0.06776449 | 0.008495366 | -0.05112122 | 1.933993 | 596387.1 |  | 37.00018 | 357.619
2¦15 | 461.553 | 7559.892 | 7537.485 | 581.6285 | 2.511886 | 15.78265 | 0.07716477 | 4.998745 | 0.06753338 | 0.01065855 | -0.05149266 | 1.933994 | 479000.3 |  | 37.00039 | 363.979
2¦16 | 466.601 | 7641.612 | 7619.277 | 583.825 | 3.162278 | 19.86918 | 0.07662477 | 4.998494 | 0.06762974 | 0.01343747 | -0.05347023 | 1.933994 | 384596.3 |  | 37.00012 | 369.027
2¦17 | 470.61 | 7718.89 | 7696.429 | 588.4178 | 3.981072 | 25.01381 | 0.0764533 | 4.998067 | 0.06826645 | 0.01707604 | -0.05310462 | 1.933993 | 308585.1 |  | 36.9999 | 373.036
2¦18 | 477.982 | 7796.787 | 7773.744 | 598.9902 | 5.011873 | 31.49053 | 0.07705291 | 4.997564 | 0.06973416 | 0.02195965 | -0.05000483 | 1.933994 | 247591.5 |  | 36.9989 | 380.408
2¦19 | 483.836 | 7878.03 | 7854.257 | 611.5588 | 6.309575 | 39.64423 | 0.07786331 | 4.996896 | 0.07263864 | 0.02879703 | -0.05061366 | 1.933994 | 198718.2 |  | 36.99874 | 386.262
2¦20 | 488.484 | 7954.101 | 7929.562 | 624.3149 | 7.943282 | 49.90911 | 0.07873249 | 4.995983 | 0.07841573 | 0.0391366 | -0.05549538 | 1.933994 | 159371.7 |  | 36.99871 | 390.91
2¦21 | 492.174 | 8035.807 | 8010.483 | 637.4548 | 10 | 62.83185 | 0.07957754 | 4.995008 | 0.0903497 | 0.05676839 | -0.05683454 | 1.933994 | 127893.8 |  | 37.00042 | 394.6
2¦22 | 495.102 | 8099.619 | 8073.782 | 646.4219 | 12.58926 | 79.10064 | 0.08006421 | 4.993617 | 0.1208207 | 0.09556995 | -0.05297607 | 1.933994 | 102396.4 |  | 36.99957 | 397.528
2¦23 | 497.426 | 8097.76 | 8071.51 | 651.4977 | 15.84893 | 99.58179 | 0.08071579 | 4.991942 | 0.2666297 | 0.2655146 | -0.05502054 | 1.933995 | 81317.68 |  | 37.00033 | 399.852
2¦24 | 499.27 | 8196.898 | 8174.081 | 611.1868 | 19.95262 | 125.366 | 0.07480976 | 4.989808 | 0.2511108 | 0.3148076 | -0.05662847 | 1.933994 | 65383.74 |  | 36.99966 | 401.696
2¦25 | 502.046 | 8410.775 | 8401.563 | 393.5351 | 25.11887 | 157.8265 | 0.04682601 | 4.987053 | 0.06646522 | 0.1048997 | -0.05644378 | 1.933994 | 53291.27 |  | 37.00024 | 404.472
2¦26 | 504.251 | 8663.418 | 8663.157 | 67.25293 | 31.62278 | 198.6918 | 0.007792645 | 4.983579 | 0.03016731 | 0.05993997 | -0.05809525 | 1.933994 | 43602.3 |  | 37.00015 | 406.677
2¦27 | 505.999 | 8965.84 | 8965.81 | 23.35806 | 39.81073 | 250.1382 | 0.002567587 | 4.979008 | 0.01609053 | 0.04024857 | -0.05574459 | 1.933995 | 35843.55 |  | 37.00021 | 408.425
2¦28 | 507.385 | 9815.337 | 9815.257 | 39.72089 | 50.11873 | 314.9053 | 0.004134363 | 4.973106 | 0.009311015 | 0.02932088 | -0.05351693 | 1.933996 | 31169.17 |  | 37.00021 | 409.811
2¦29 | 508.483 | 13839.82 | 13837.59 | 248.511 | 63.09573 | 396.4421 | 0.01620532 | 4.9659 | 0.005755901 | 0.02281882 | -0.05556776 | 1.933997 | 34910.06 |  | 37.00024 | 410.909
2¦30 | 509.353 | 19307.59 | 19304.19 | 361.9376 | 79.43284 | 499.0912 | 0.03263813 | 4.955925 | 0.003563502 | 0.01778513 | -0.05602061 | 1.933998 | 38685.48 |  | 37.00088 | 411.779
2¦31 | 510.045 | 27883.95 | 27881.11 | 398.1817 | 100 | 628.3185 | 0.1038028 | 4.944525 | 0.002217277 | 0.01393156 | -0.05447035 | 1.933997 | 44378.68 |  | 37.00109 | 412.471
3¦1 | 515.243 | [6 empty] | 328.2846 | 50358.06 | 300.0201 | -0.2039522 | 1.933996 |  | 1094.209 | 37.00002 | 2.005005
3¦2 | 517.243 | [6 empty] | 276.0619 | 110393.7 | 300.0226 | -0.1921871 | 1.933996 |  | 920.1369 | 37.00002 | 4.005005
3¦3 | 519.243 | [6 empty] | 244.0207 | 170432.2 | 300.0065 | -0.191414 | 1.933996 |  | 813.3847 | 37.00002 | 6.005005
3¦4 | 521.243 | [6 empty] | 224.8533 | 230464.6 | 300.0126 | -0.1787413 | 1.933997 |  | 749.4794 | 36.99999 | 8.005005
3¦5 | 523.243 | [6 empty] | 212.262 | 290495.7 | 300.001 | -0.1766217 | 1.933998 |  | 707.5377 | 36.99996 | 10.005
3¦6 | 525.243 | [6 empty] | 202.6636 | 350526.7 | 300.0074 | -0.1749107 | 1.933997 |  | 675.5287 | 36.99999 | 12.005
3¦7 | 527.243 | [6 empty] | 196.2381 | 410557.4 | 300.0005 | -0.1788433 | 1.933997 |  | 654.1257 | 36.99999 | 14.005
3¦8 | 529.243 | [6 empty] | 190.3338 | 470588.1 | 300.0032 | -0.1792517 | 1.933997 |  | 634.4395 | 36.99999 | 16.005
3¦9 | 531.243 | [6 empty] | 186.0907 | 530618.9 | 300.0029 | -0.1846528 | 1.933996 |  | 620.2964 | 37.00005 | 18.005
3¦10 | 533.243 | [6 empty] | 182.7086 | 590648.9 | 299.9995 | -0.1810316 | 1.933997 |  | 609.0298 | 36.99999 | 20.005
3¦11 | 535.243 | [6 empty] | 179.6877 | 650679.2 | 300.0057 | -0.1797886 | 1.933997 |  | 598.9478 | 36.99999 | 22.005
3¦12 | 537.243 | [6 empty] | 177.0411 | 710709.6 | 299.9964 | -0.1784439 | 1.933997 |  | 590.1441 | 37.00002 | 24.005
3¦13 | 539.243 | [6 empty] | 174.7879 | 770739.5 | 300.0058 | -0.1750571 | 1.933997 |  | 582.6151 | 36.99999 | 26.005
3¦14 | 541.243 | [6 empty] | 173.0891 | 830770.1 | 299.9962 | -0.1739208 | 1.933997 |  | 576.9708 | 37.00002 | 28.005
3¦15 | 543.243 | [6 empty] | 171.5691 | 890800.2 | 300.0043 | -0.1720202 | 1.933997 |  | 571.8887 | 37.00002 | 30.005
3¦16 | 545.243 | [6 empty] | 170.186 | 950830.6 | 299.9978 | -0.1696964 | 1.933996 |  | 567.2909 | 37.00002 | 32.005
3¦17 | 547.243 | [6 empty] | 168.4928 | 1010860.9 | 300.0002 | -0.1706718 | 1.933996 |  | 561.6422 | 37.00005 | 34.005
3¦18 | 549.243 | [6 empty] | 167.9517 | 1070891.0 | 300.0023 | -0.1701004 | 1.933996 |  | 559.8347 | 37.00005 | 36.005
3¦19 | 551.243 | [6 empty] | 166.3836 | 1130920.5 | 299.9977 | -0.1716565 | 1.933997 |  | 554.6165 | 36.99999 | 38.005
3¦20 | 553.243 | [6 empty] | 165.9223 | 1190951.2 | 300.0052 | -0.1724291 | 1.933996 |  | 553.0646 | 37.00002 | 40.005
3¦21 | 555.243 | [6 empty] | 164.8771 | 1250981.5 | 299.9954 | -0.176443 | 1.933996 |  | 549.5987 | 37.00005 | 42.005
3¦22 | 557.243 | [6 empty] | 164.2874 | 1311013.9 | 300.0051 | -0.1761199 | 1.933997 |  | 547.6154 | 36.99999 | 44.005
3¦23 | 559.243 | [6 empty] | 163.6336 | 1371046.875 | 299.9973 | -0.1783143 | 1.933997 |  | 545.4502 | 36.99999 | 46.005
3¦24 | 561.243 | [6 empty] | 162.4998 | 1431076.5 | 300.0024 | -0.1797162 | 1.933998 |  | 541.6617 | 36.99996 | 48.005
3¦25 | 563.243 | [6 empty] | 162.5697 | 1491106.3 | 299.9979 | -0.1774148 | 1.933998 |  | 541.9028 | 36.99996 | 50.005
3¦26 | 565.243 | [6 empty] | 161.2668 | 1551137.1 | 299.9999 | -0.174422 | 1.933997 |  | 537.5562 | 36.99999 | 52.005
3¦27 | 567.243 | [6 empty] | 160.9321 | 1611208.6 | 300.0107 | -0.1787544 | 1.933948 |  | 536.4211 | 36.99996 | 54.005
3¦28 | 569.243 | [6 empty] | 160.2847 | 1671238.9 | 300.0039 | -0.1781942 | 1.933949 |  | 534.2752 | 36.9999 | 56.005
3¦29 | 571.243 | [6 empty] | 159.9054 | 1731270.5 | 300.0128 | -0.1765132 | 1.933949 |  | 532.9954 | 36.9999 | 58.005
3¦30 | 573.243 | [6 empty] | 159.5182 | 1791303.9 | 300.0026 | -0.1771896 | 1.933947 |  | 531.7229 | 36.99999 | 60.005
3¦31 | 575.243 | [6 empty] | 159.2166 | 1851334.0 | 300.0122 | -0.1733719 | 1.933948 |  | 530.7005 | 36.99993 | 62.005
3¦32 | 577.243 | [6 empty] | 158.9678 | 1911365.625 | 300.0035 | -0.1700259 | 1.933948 |  | 529.8866 | 36.99993 | 64.005
3¦33 | 579.243 | [6 empty] | 158.0598 | 1971397.9 | 300.0095 | -0.1684274 | 1.933948 |  | 526.8492 | 36.99996 | 66.005
3¦34 | 581.239 | [6 empty] | 158.2452 | 2031278.9 | 300.0064 | -0.1732893 | 1.933948 |  | 527.4729 | 36.99993 | 68.00104
3¦35 | 583.239 | [6 empty] | 157.8342 | 2091309.6 | 300.0064 | -0.1740439 | 1.933949 |  | 526.1027 | 36.9999 | 70.00104
3¦36 | 585.239 | [6 empty] | 157.5363 | 2151342.0 | 300.0096 | -0.1745282 | 1.933948 |  | 525.1042 | 36.99993 | 72.00104
3¦37 | 587.239 | [6 empty] | 157.3422 | 2211372.3 | 300.0033 | -0.1707923 | 1.933949 |  | 524.4682 | 36.9999 | 74.00104
3¦38 | 589.239 | [6 empty] | 157.3206 | 2271403.125 | 300.0118 | -0.1674974 | 1.93395 |  | 524.3813 | 36.99987 | 76.00104
3¦39 | 591.239 | [6 empty] | 157.0673 | 2331435.7 | 300.002 | -0.1693968 | 1.933949 |  | 523.554 | 36.9999 | 78.00104
3¦40 | 593.239 | [6 empty] | 156.705 | 2391469.1 | 300.0119 | -0.1669695 | 1.933948 |  | 522.3291 | 36.99996 | 80.00104
3¦41 | 595.239 | [6 empty] | 156.9103 | 2451501.0 | 300.0036 | -0.1726944 | 1.933948 |  | 523.028 | 36.99996 | 82.00104
3¦42 | 597.239 | [6 empty] | 156.2377 | 2511538.7 | 300.0098 | -0.1727266 | 1.933947 |  | 520.7753 | 36.99999 | 84.00104
3¦43 | 599.239 | [6 empty] | 156.3343 | 2571570.1 | 300.0078125 | -0.1736205 | 1.933947 |  | 521.1006 | 36.99999 | 86.00104
3¦44 | 601.239 | [6 empty] | 155.8123 | 2631603.125 | 300.006 | -0.1688424 | 1.933946 |  | 519.3638 | 37.00002 | 88.00104
3¦45 | 603.239 | [6 empty] | 156.3189 | 2691633.2 | 300.0106 | -0.1740099 | 1.933947 |  | 521.0447 | 36.99999 | 90.00104
3¦46 | 605.239 | [6 empty] | 155.8579 | 2751666.2 | 300.0033 | -0.1745371 | 1.933946 |  | 519.5206 | 37.00002 | 92.00104
3¦47 | 607.239 | [6 empty] | 155.5421 | 2811698.2 | 300.0131 | -0.1745546 | 1.933946 |  | 518.451 | 37.00005 | 94.00104
3¦48 | 609.239 | [6 empty] | 156.0525 | 2871730.3 | 300.002 | -0.173859 | 1.933946 |  | 520.1715 | 37.00005 | 96.00104
3¦49 | 611.239 | [6 empty] | 155.4969 | 2931760.7 | 300.0139 | -0.171811 | 1.933947 |  | 518.2992 | 37.00002 | 98.00104
3¦50 | 613.239 | [6 empty] | 155.5927 | 2991792.4 | 300.0049 | -0.1749954 | 1.933947 |  | 518.6337 | 37.00002 | 100.001
3¦51 | 615.239 | [6 empty] | 155.21 | 3051822.9 | 300.0084 | -0.1731398 | 1.933947 |  | 517.3523 | 36.99999 | 102.001
3¦52 | 617.239 | [6 empty] | 155.6969 | 3111855.3 | 300.0087 | -0.1754092 | 1.933947 |  | 518.9748 | 37.00002 | 104.001
3¦53 | 619.239 | [6 empty] | 155.3242 | 3171886.3 | 300.0053 | -0.1806397 | 1.933947 |  | 517.7382 | 36.99999 | 106.001
3¦54 | 621.239 | [6 empty] | 155.7299 | 3231918.4 | 300.0122 | -0.1746507 | 1.933947 |  | 519.0786 | 37.00002 | 108.001
3¦55 | 623.239 | [6 empty] | 155.5537 | 3291948.0 | 300.0016 | -0.1792614 | 1.933948 |  | 518.5094 | 36.99996 | 110.001
3¦56 | 625.239 | [6 empty] | 155.5591 | 3351982.4 | 300.013 | -0.1790626 | 1.933946 |  | 518.508 | 37.00002 | 112.001
3¦57 | 627.239 | [6 empty] | 156.0116 | 3412014.5 | 300.0028 | -0.1797919 | 1.933946 |  | 520.0337 | 37.00005 | 114.001
3¦58 | 629.239 | [6 empty] | 155.3456 | 3472043.75 | 300.0112 | -0.183041 | 1.933947 |  | 517.7995 | 36.99999 | 116.001
3¦59 | 631.239 | [6 empty] | 156.3957 | 3532075 | 300.0057 | -0.1904382 | 1.933947 |  | 521.309 | 36.99999 | 118.001
3¦60 | 633.239 | [6 empty] | 155.9449 | 3592109.375 | 300.0075 | -0.1879239 | 1.933946 |  | 519.8033 | 37.00005 | 120.001
3¦61 | 635.239 | [6 empty] | 156.1416 | 3652144.5 | 300.009 | -0.1887409 | 1.933947 |  | 520.4563 | 37.00002 | 122.001
3¦62 | 637.239 | [6 empty] | 155.8416 | 3712178.125 | 300.0038 | -0.1870359 | 1.933946 |  | 519.4654 | 37.00005 | 124.001
3¦63 | 639.239 | [6 empty] | 155.9732 | 3772208.6 | 300.0125 | -0.1917726 | 1.933947 |  | 519.8891 | 37.00002 | 126.001
3¦64 | 641.239 | [6 empty] | 155.8393 | 3832237.1 | 300.0031 | -0.2032318 | 1.933948 |  | 519.459 | 36.99996 | 128.001
3¦65 | 643.239 | [6 empty] | 155.7659 | 3892271.5 | 300.013 | -0.206121 | 1.933947 |  | 519.197 | 36.99999 | 130.001
3¦66 | 645.239 | [6 empty] | 155.7645 | 3952305.5 | 300.0035 | -0.2012732 | 1.933946 |  | 519.2088 | 37.00005 | 132.001
3¦67 | 647.239 | [6 empty] | 155.4815 | 4012335.9 | 300.0109 | -0.197741 | 1.933946 |  | 518.2529 | 37.00002 | 134.001
3¦68 | 649.239 | [6 empty] | 156.0503 | 4072368.0 | 300.0052 | -0.2007654 | 1.933946 |  | 520.1586 | 37.00005 | 136.001
3¦69 | 651.239 | [6 empty] | 155.7408 | 4132399.2 | 300.0074 | -0.2055524 | 1.933946 |  | 519.1232 | 37.00002 | 138.001
3¦70 | 653.239 | [6 empty] | 156.0939 | 4192430.9 | 300.011 | -0.2042039 | 1.933946 |  | 520.2938 | 37.00005 | 140.001
3¦71 | 655.239 | [6 empty] | 155.7364 | 4252466.4 | 300.004 | -0.2043004 | 1.933944 |  | 519.1144 | 37.00015 | 142.001
3¦72 | 657.239 | [6 empty] | 155.741 | 4312497.3 | 300.0136 | -0.2087811 | 1.933945 |  | 519.1131 | 37.00012 | 144.001
3¦73 | 659.239 | [6 empty] | 156.0205 | 4372528.9 | 300.0029 | -0.2108359 | 1.933945 |  | 520.0633 | 37.00012 | 146.001
3¦74 | 661.239 | [6 empty] | 155.6123 | 4432562.5 | 300.0138 | -0.2156276 | 1.933944 |  | 518.6837 | 37.00015 | 148.001
3¦75 | 663.239 | [6 empty] | 155.8797 | 4492592.2 | 300.004 | -0.2143591 | 1.933945 |  | 519.592 | 37.00012 | 150.001
3¦76 | 665.239 | [6 empty] | 155.4774 | 4552620.7 | 300.0105 | -0.2163003 | 1.933946 |  | 518.24 | 37.00005 | 152.001
3¦77 | 667.24 | [6 empty] | 156.1659 | 4612651.6 | 300.0067 | -0.2190328 | 1.933946 |  | 520.5413 | 37.00002 | 154.002
3¦78 | 669.24 | [6 empty] | 155.6464 | 4672684.0 | 300.0062 | -0.2155721 | 1.933947 |  | 518.8106 | 37.00002 | 156.002
3¦79 | 671.24 | [6 empty] | 155.7711 | 4732717.2 | 300.011 | -0.2184053 | 1.933948 |  | 519.218 | 36.99996 | 158.002
3¦80 | 673.24 | [6 empty] | 155.6151 | 4792749.6 | 300.0034 | -0.2192479 | 1.933947 |  | 518.711 | 36.99999 | 160.002
3¦81 | 675.24 | [6 empty] | 155.9936 | 4852781.6 | 300.013 | -0.2222344 | 1.933947 |  | 519.9561 | 36.99999 | 162.002
3¦82 | 677.24 | [6 empty] | 156.3387 | 4912814.1 | 300.0016 | -0.2218635 | 1.933947 |  | 521.1262 | 36.99999 | 164.002
3¦83 | 679.24 | [6 empty] | 156.0179 | 4972844.5 | 300.0118 | -0.223312 | 1.933947 |  | 520.0393 | 36.99999 | 166.002
3¦84 | 681.24 | [6 empty] | 156.6391 | 5032878.5 | 300.0036 | -0.2161792 | 1.933947 |  | 522.1239 | 37.00002 | 168.002
3¦85 | 683.24 | [6 empty] | 156.1466 | 5092905.5 | 300.0081 | -0.2164335 | 1.933948 |  | 520.4746 | 36.99993 | 170.002
3¦86 | 685.24 | [6 empty] | 156.703 | 5152941.0 | 300.0082 | -0.2178318 | 1.933947 |  | 522.329 | 37.00002 | 172.002
3¦87 | 687.24 | [6 empty] | 156.3574 | 5212975.8 | 300.0057 | -0.2200184 | 1.933946 |  | 521.1815 | 37.00005 | 174.002
3¦88 | 689.24 | [6 empty] | 157.0408 | 5273006.6 | 300.0117 | -0.2244002 | 1.933946 |  | 523.4491 | 37.00005 | 176.002
3¦89 | 691.24 | [6 empty] | 156.9975 | 5333039.5 | 300.0023 | -0.2276122 | 1.933945 |  | 523.321 | 37.00009 | 178.002
3¦90 | 693.24 | [6 empty] | 156.8528 | 5393066.8 | 300.0137 | -0.2264674 | 1.933947 |  | 522.8188 | 36.99999 | 180.002
3¦91 | 695.24 | [6 empty] | 157.3067 | 5453096.875 | 300.002 | -0.2257618 | 1.933947 |  | 524.3521 | 36.99999 | 182.002
3¦92 | 697.24 | [6 empty] | 157.1867 | 5513130.5 | 300.0117 | -0.2242782 | 1.933947 |  | 523.9354 | 37.00002 | 184.002
3¦93 | 699.24 | [6 empty] | 157.5753 | 5573162.5 | 300.0052 | -0.2275449 | 1.933947 |  | 525.2419 | 37.00002 | 186.002
3¦94 | 701.24 | [6 empty] | 157.0492 | 5633193.4 | 300.0092 | -0.2270296 | 1.933947 |  | 523.4815 | 37.00002 | 188.002
3¦95 | 703.24 | [6 empty] | 157.5092 | 5693220.7 | 300.009 | -0.2285729 | 1.933948 |  | 525.0147 | 36.99993 | 190.002
3¦96 | 705.24 | [6 empty] | 157.4312 | 5753254.3 | 300.0043 | -0.2304481 | 1.933948 |  | 524.7632 | 36.99996 | 192.002
3¦97 | 707.24 | [6 empty] | 157.5526 | 5813286.7 | 300.0117 | -0.2330211 | 1.933947 |  | 525.1548 | 36.99999 | 194.002
3¦98 | 709.24 | [6 empty] | 157.6547 | 5873324.6 | 300.0028 | -0.2302438 | 1.933945 |  | 525.5108 | 37.00009 | 196.002
3¦99 | 711.24 | [6 empty] | 157.4621 | 5933360.5 | 300.013 | -0.2353601 | 1.933946 |  | 524.8511 | 37.00005 | 198.002
3¦100 | 713.24 | [6 empty] | 157.7685 | 5993391.4 | 300.0039 | -0.230296 | 1.933946 |  | 525.8881 | 37.00005 | 200.002
4¦1 | 746.935 | [6 empty] | 153.257 | 6967171.875 | 300.0125 | -0.2617447 | 1.933893 |  | 510.8353 | 37.00106 | 33.01001
4¦2 | 779.951 | [6 empty] | 142.966 | 7891020.3 | 278.5896 | -0.2485951 | 1.933894 |  | 513.1778 | 37.00106 | 66.026
4¦3 | 812.966 | [6 empty] | 136.7639 | 8743926.6 | 257.1681 | -0.2395872 | 1.933893 |  | 531.8074 | 37.00106 | 99.04102
4¦4 | 845.982 | [6 empty] | 134.2011 | 9526075.8 | 235.7457 | -0.1646434 | 1.933893 |  | 569.2622 | 37.00106 | 132.057
4¦5 | 878.997 | [6 empty] | 132.5469 | 10237442.2 | 214.3223 | -0.185997 | 1.933893 |  | 618.4467 | 37.00106 | 165.072
4¦6 | 912.022 | [6 empty] | 129.1509 | 10878282.0 | 192.9006 | -0.182393 | 1.933893 |  | 669.5208 | 37.00106 | 198.097
4¦7 | 945.058 | [6 empty] | 125.1536 | 11448520.3 | 171.4782 | -0.1868236 | 1.933893 |  | 729.8514 | 37.00106 | 231.133
4¦8 | 978.083 | [6 empty] | 120.833 | 11947772.7 | 150.0591 | -0.2015543 | 1.933852 |  | 805.236 | 37.00106 | 264.158
4¦9 | 1011.099 | [6 empty] | 116.4919 | 12376366.4 | 128.6364 | -0.2097593 | 1.933852 |  | 905.5905 | 37.00106 | 297.174
4¦10 | 1044.124 | [6 empty] | 111.6268 | 12734069.5 | 107.2136 | -0.2266528 | 1.933852 |  | 1041.163 | 37.00106 | 330.199
4¦11 | 1077.154 | [6 empty] | 106.1377 | 13021053.9 | 85.79099 | -0.2236307 | 1.933852 |  | 1237.165 | 37.00106 | 363.2291
4¦12 | 1110.175 | [6 empty] | 99.87718 | 13237143.75 | 64.36826 | -0.2251216 | 1.933852 |  | 1551.653 | 37.00106 | 396.2501
4¦13 | 1143.205 | [6 empty] | 91.87653 | 13382526.6 | 42.94547 | -0.2112317 | 1.933852 |  | 2139.376 | 37.00106 | 429.28
4¦14 | 1176.225 | [6 empty] | 78.19313 | 13457064.1 | 21.52298 | -0.2098269 | 1.933852 |  | 3633.006 | 37.00106 | 462.3
4¦15 | 1209.256 | [6 empty] | 30.1109 | 13460837.5 | 0.1001172 | -0.227134 | 1.933852 |  | 300756.3 | 37.00106 | 495.331
5¦1 | 1455.136 | 3868.109 | 3829.015 | 548.5527 | 0.1 | 0.6283185 | 0.1432617 | 4.99999 | 0.1292662 | 0.0008122036 | -0.421533 | 1.933791 | 6156286.1 |  | 37.00005 | 59.99097
5¦2 | 1502.784 | 3952.229 | 3920.616 | 498.8874 | 0.1258925 | 0.7910062 | 0.1272475 | 5.000112 | 0.1265242 | 0.001000814 | -0.4488949 | 1.933753 | 4996458.0 |  | 36.99966 | 107.639
5¦3 | 1540.631 | 4025.47 | 3994.504 | 498.3449 | 0.1584893 | 0.9958177 | 0.1247573 | 5.00011 | 0.1242284 | 0.001237088 | -0.4671304 | 1.933752 | 4042376.5 |  | 37.00015 | 145.486
5¦4 | 1570.692 | 4084.221 | 4056.211 | 477.5081 | 0.1995262 | 1.25366 | 0.1177224 | 4.999923 | 0.1224481 | 0.001535083 | -0.4740414 | 1.933748 | 3257836.9 |  | 37.00097 | 175.547
5¦5 | 1594.568 | 4141.383 | 4114.663 | 469.6779 | 0.2511886 | 1.578265 | 0.1141452 | 5.00001 | 0.1207757 | 0.00190616 | -0.4798385 | 1.933748 | 2624010.3 |  | 37.00189 | 199.423
5¦6 | 1613.531 | 4197.333 | 4171.125 | 468.3185 | 0.3162278 | 1.986918 | 0.1122762 | 4.99982 | 0.1191859 | 0.002368127 | -0.4813465 | 1.933752 | 2112484.9 |  | 37.00082 | 218.386
5¦7 | 1628.591 | 4243.977 | 4217.011 | 477.6556 | 0.3981072 | 2.501381 | 0.1132692 | 4.999958 | 0.1179192 | 0.00294961 | -0.4825374 | 1.933748 | 1696653.2 |  | 37.0006 | 233.4459
5¦8 | 1660.506 | 4270.143 | 4244.12 | 470.7123 | 0.5011872 | 3.149052 | 0.1109094 | 4.999739 | 0.1172537 | 0.003692381 | -0.4982345 | 1.933752 | 1356009.0 |  | 36.99999 | 265.361
5¦9 | 1685.853 | 4336.046 | 4311.733 | 458.539 | 0.6309574 | 3.964422 | 0.1063474 | 4.999986 | 0.1155727 | 0.004581789 | -0.504362 | 1.933752 | 1093739.9 |  | 36.99825 | 290.708
5¦10 | 1705.986 | 4406.209 | 4382.454 | 456.9231 | 0.7943283 | 4.990912 | 0.1042616 | 5.000162 | 0.1138813 | 0.005683713 | -0.5032775 | 1.933696 | 882846.5 |  | 37.00094 | 310.8409
5¦11 | 1721.976 | 4474.485 | 4451.651 | 451.4603 | 1 | 6.283185 | 0.1014143 | 4.999586 | 0.1123559 | 0.007059529 | -0.508905 | 1.933694 | 712136.4 |  | 36.99948 | 326.8309
5¦12 | 1734.677 | 4536.579 | 4513.773 | 454.3081 | 1.258925 | 7.910062 | 0.1006495 | 4.999373 | 0.1111658 | 0.008793281 | -0.5107982 | 1.933694 | 573520 |  | 36.99792 | 339.532
5¦13 | 1744.761 | 4603.785 | 4581.62 | 451.216 | 1.584893 | 9.958179 | 0.09848445 | 5.000008 | 0.1101004 | 0.010964 | -0.5123153 | 1.933696 | 462312 |  | 36.99938 | 349.616
5¦14 | 1752.769 | 4665.718 | 4643.205 | 457.7889 | 1.995263 | 12.5366 | 0.09859388 | 4.999073 | 0.1094709 | 0.01372394 | -0.509819 | 1.933694 | 372167.6 |  | 37.00088 | 357.624
5¦15 | 1759.129 | 4738.333 | 4715.745 | 462.1218 | 2.511886 | 15.78265 | 0.09799575 | 4.998744 | 0.10912 | 0.01722202 | -0.5108225 | 1.933694 | 300224.2 |  | 37.00118 | 363.984
5¦16 | 1764.177 | 4808.762 | 4786.004 | 467.2905 | 3.162278 | 19.86918 | 0.09763696 | 4.998498 | 0.1096378 | 0.02178412 | -0.5151367 | 1.933694 | 242021.2 |  | 37.00054 | 369.032
5¦17 | 1768.186 | 4880.9 | 4857.633 | 476.0062 | 3.981072 | 25.01381 | 0.09799142 | 4.998065 | 0.11144 | 0.02787538 | -0.5170927 | 1.933694 | 195128.2 |  | 37.00247 | 373.041
5¦18 | 1775.558 | 4966.78 | 4942.419 | 491.3201 | 5.011873 | 31.49053 | 0.09940881 | 4.997562 | 0.1151731 | 0.03626861 | -0.5216017 | 1.933694 | 157723 |  | 37.00137 | 380.413
5¦19 | 1781.412 | 5057.487 | 5031.948 | 507.6219 | 6.309575 | 39.64423 | 0.1008793 | 4.996896 | 0.1229832 | 0.04875575 | -0.5160188 | 1.933694 | 127571.9 |  | 37.00134 | 386.267
5¦20 | 1786.06 | 5138.333 | 5110.68 | 532.3754 | 7.943282 | 49.90911 | 0.1041691 | 4.995984 | 0.1401626 | 0.0699539 | -0.5126188 | 1.933694 | 102953.8 |  | 37.00045 | 390.915
5¦21 | 1789.75 | 5134.526 | 5103.62 | 562.5154 | 10 | 62.83185 | 0.1102197 | 4.994999 | 0.1884236 | 0.11839 | -0.5175127 | 1.933694 | 81718.52 |  | 37.00103 | 394.605
5¦22 | 1792.678 | 4748.035 | 4703.441 | 649.2111 | 12.58926 | 79.10064 | 0.1380557 | 4.993618 | 0.5042654 | 0.3988771 | -0.5115048 | 1.933694 | 60025.24 |  | 37.00057 | 397.533
5¦23 | 1795.002 | 4894.121 | 4855.889 | 610.5411 | 15.84893 | 99.58179 | 0.1257335 | 4.99193 | 0.3084311 | 0.3071412 | -0.5073507 | 1.933695 | 49146.75 |  | 37.00161 | 399.8569
5¦24 | 1796.846 | 5187.293 | 5163.536 | 495.8962 | 19.95262 | 125.366 | 0.09606139 | 4.989804 | 0.1019887 | 0.1278592 | -0.5079252 | 1.933694 | 41377.19 |  | 37.00155 | 401.7009
5¦25 | 1799.622 | 5391.101 | 5384.26 | 271.5086 | 25.11887 | 157.8265 | 0.050411 | 4.987052 | 0.04745835 | 0.07490185 | -0.5094216 | 1.933694 | 34158.4 |  | 37.00244 | 404.4769
5¦26 | 1801.827 | 5502.182 | 5502.038 | 39.9092 | 31.62278 | 198.6918 | 0.007257738 | 4.983584 | 0.02532847 | 0.05032558 | -0.5066727 | 1.933694 | 27692.05 |  | 37.00158 | 406.682
5¦27 | 1803.575 | 5250.108 | 5250.073 | 19.3806 | 39.81073 | 250.1382 | 0.003692145 | 4.97899 | 0.01436865 | 0.03594149 | -0.5104713 | 1.933694 | 20988.83 |  | 37.00189 | 408.4299
5¦28 | 1804.961 | 3616.645 | 3616.587 | 20.4737 | 50.11873 | 314.9053 | 0.006497625 | 4.973073 | 0.008341046 | 0.02626639 | -0.5118889 | 1.933694 | 11484.87 |  | 37.00146 | 409.816
5¦29 | 1806.061 | 2203.886 | 2156.044 | 456.7172 | 63.09573 | 396.4421 | 0.4320383 | 4.966025 | 0.005059016 | 0.02005607 | -0.5137262 | 1.933694 | 5559.163 |  | 37.00073 | 410.916
5¦30 | 1806.931 | 2296.951 | 435.3029 | 2255.326 | 79.43284 | 499.0912 | 8.135288 | 4.956069 | 0.00304332 | 0.01518894 | -0.5140184 | 1.933695 | 4602.268 |  | 37.00063 | 411.786
5¦31 | 1807.621 | 7853.75 | 1680.842 | 7671.777 | 100 | 628.3185 | 4.991884 | 4.944551 | 0.001857992 | 0.01167411 | -0.513478 | 1.933696 | 12499.63 |  | 37.00045 | 412.476