## kC_CL_21_viscoelasticRecovery_2
SegIndex | t in s | ¦G*¦ in Pa | G' in Pa | G" in Pa | f in Hz | ω in rad/s | tan(δ) in - | τ in Pa | ɣ in % | ɣ̇ in 1/s | Fn in N | h in mm | ¦η*¦ in mPas | η in mPas | T in °C | t_seg in s
1¦1 | 14.231 | [6 empty] | 0 | -5.046491 | -0.00890472 | -0.003356343 | 10.22966 |  | 0 | 36.99966 | 0.6999998
1¦2 | 14.921 | [6 empty] | 0 | -5.69736 | -0.009480055 | -0.003696857 | 9.886409 |  | 0 | 36.99975 | 1.389999
1¦3 | 15.616 | [6 empty] | 0 | -6.376635 | -0.01002846 | -0.00302227 | 9.536657 |  | 0 | 36.99984 | 2.085
1¦4 | 16.311 | [6 empty] | 0 | -7.059136 | -0.009599883 | -0.001897339 | 9.192157 |  | 0 | 36.99987 | 2.780001
1¦5 | 17.006 | [6 empty] | 0 | -7.7484 | -0.009954922 | -0.001694038 | 8.841505 |  | 0 | 36.9999 | 3.475
1¦6 | 17.701 | [6 empty] | 0 | -8.429237 | -0.009559402 | -0.002021873 | 8.498655 |  | 0 | 36.99996 | 4.17
1¦7 | 18.396 | [6 empty] | 0 | -9.114964 | -0.009664376 | -0.002778994 | 8.147104 |  | 0 | 37.00002 | 4.865
1¦8 | 19.091 | [6 empty] | 0 | -9.783729 | -0.009579984 | -0.001386959 | 7.803452 |  | 0 | 37.00009 | 5.559999
1¦9 | 19.781 | [6 empty] | 0 | -10.44875 | -0.009565012 | -0.001903018 | 7.458601 |  | 0 | 37.00015 | 6.25
1¦10 | 20.476 | [6 empty] | 0 | -11.13645 | -0.01011417 | -0.0041575 | 7.10775 |  | 0 | 37.00021 | 6.945
1¦11 | 21.171 | [6 empty] | 0 | -11.80844 | -0.009645721 | -0.002482882 | 6.763549 |  | 0 | 37.00024 | 7.639999
1¦12 | 21.866 | [6 empty] | 0 | -12.49355 | -0.009829521 | -0.0021648 | 6.412999 |  | 0 | 37.00027 | 8.334999
1¦13 | 22.561 | [6 empty] | 0 | -13.18864 | -0.01016464 | -0.003593208 | 6.069049 |  | 0 | 37.00027 | 9.030001
1¦14 | 23.256 | [6 empty] | 0 | -13.90288 | -0.01028133 | -0.002223391 | 5.719848 |  | 0 | 37.0003 | 9.725
1¦15 | 23.951 | [6 empty] | 0 | -14.62284 | -0.01063531 | -0.002111637 | 5.372997 |  | 0 | 37.00033 | 10.42
1¦16 | 24.641 | [6 empty] | 0 | -15.34696 | -0.01074209 | -0.001133058 | 5.027596 |  | 0 | 37.00039 | 11.11
1¦17 | 25.336 | [6 empty] | 0 | -16.08607 | -0.01060881 | -0.002401936 | 4.681846 |  | 0 | 37.00042 | 11.805
1¦18 | 26.031 | [6 empty] | 0 | -16.83974 | -0.01118339 | -0.0037229 | 4.331896 |  | 0 | 37.00042 | 12.5
1¦19 | 26.726 | [6 empty] | 0 | -17.59654 | -0.01073094 | -0.007021058 | 3.988296 |  | 0 | 37.00042 | 13.195
1¦20 | 27.421 | [6 empty] | 0 | -18.37082 | -0.01110223 | -0.007662195 | 3.636296 |  | 0 | 37.00045 | 13.89
1¦21 | 28.116 | [6 empty] | 0 | -19.14208 | -0.01111209 | -0.006685652 | 3.293696 |  | 0 | 37.00042 | 14.585
1¦22 | 28.811 | [6 empty] | 0 | -19.94674 | -0.01164515 | -0.006323948 | 2.943045 |  | 0 | 37.00045 | 15.28
1¦23 | 29.501 | [6 empty] | 0 | -20.75983 | -0.01178514 | -0.007337738 | 2.599045 |  | 0 | 37.00048 | 15.97
1¦24 | 30.196 | [6 empty] | 0 | -21.59217 | -0.01227753 | -0.005289551 | 2.253394 |  | 0 | 37.00051 | 16.665
1¦25 | 30.891 | [6 empty] | 0 | -22.22046 | 0.0003625859 | -0.006634547 | 1.905694 |  | 0 | 37.00054 | 17.36
1¦26 | 31.366 | [6 empty] | 0 | -22.20038 | -0.0001545982 | 0.5169303 | 1.667444 |  | 0 | 37.00054 | 17.835
2¦1 | 193.276 | 6489.345 | 6459.141 | 625.3721 | 0.1 | 0.6283185 | 0.09682062 | 4.99999 | 0.07705172 | 0.0004841303 | 0.06583139 | 1.638559 | 10328112.3 |  | 36.99981 | 59.991
2¦2 | 240.924 | 6606.748 | 6581.433 | 577.8021 | 0.1258925 | 0.7910062 | 0.08779306 | 5.000112 | 0.07568662 | 0.0005986859 | 0.05112069 | 1.638502 | 8352333.0 |  | 37.00018 | 107.639
2¦3 | 278.771 | 6697.106 | 6673.067 | 566.9266 | 0.1584893 | 0.9958177 | 0.08495735 | 5.000095 | 0.07466605 | 0.0007435377 | 0.04251929 | 1.638502 | 6725232.9 |  | 37.00125 | 145.486
2¦4 | 308.832 | 6791.851 | 6768.622 | 561.2397 | 0.1995262 | 1.25366 | 0.08291767 | 4.999915 | 0.07362532 | 0.0009230115 | 0.02578763 | 1.638498 | 5417616.7 |  | 37.00063 | 175.547
2¦5 | 332.708 | 6872.042 | 6848.28125 | 570.9609375 | 0.2511886 | 1.578265 | 0.08337289 | 4.999997 | 0.07277227 | 0.001148539 | 0.01446549 | 1.638502 | 4354175.3 |  | 36.99926 | 199.423
2¦6 | 351.671 | 6954.25 | 6930.651 | 572.4211 | 0.3162278 | 1.986918 | 0.08259274 | 4.999815 | 0.0719168 | 0.001428928 | 0.007691569 | 1.638444 | 3500019.3 |  | 36.99902 | 218.386
2¦7 | 366.731 | 7041.264 | 7018.511 | 565.5908 | 0.3981072 | 2.501381 | 0.08058613 | 4.999966 | 0.07104361 | 0.001777072 | -0.001048273 | 1.638451 | 2814950.0 |  | 37.00018 | 233.446
2¦8 | 398.646 | 7120.423 | 7097.890625 | 566.0127 | 0.5011872 | 3.149052 | 0.07974376 | 4.999742 | 0.0702686 | 0.002212795 | -0.00601594 | 1.638449 | 2261132.1 |  | 37.00079 | 265.361
2¦9 | 423.993 | 7205.274 | 7183.279 | 562.5651 | 0.6309574 | 3.964422 | 0.07831578 | 5.000006 | 0.06947405 | 0.002754244 | -0.01862993 | 1.638442 | 1817484.1 |  | 36.99917 | 290.708
2¦10 | 444.126 | 7281.776 | 7260.218 | 559.9109 | 0.7943283 | 4.990912 | 0.07712043 | 5.000172 | 0.06879222 | 0.003433359 | -0.02710579 | 1.63841 | 1459007.1 |  | 37.00076 | 310.841
2¦11 | 460.114 | 7363.667 | 7343.19 | 548.7726 | 1 | 6.283185 | 0.07473225 | 4.99959 | 0.06809042 | 0.004278247 | -0.03343152 | 1.638406 | 1171964.0 |  | 37.00067 | 326.829
2¦12 | 472.813 | 7440.784 | 7421.036 | 541.7487 | 1.258925 | 7.910062 | 0.07300178 | 4.99937 | 0.0674926 | 0.005338706 | -0.04031848 | 1.638405 | 940673.3 |  | 37.00002 | 339.528
2¦13 | 482.897 | 7519.291 | 7499.894 | 539.7521 | 1.584893 | 9.958179 | 0.07196777 | 5.000008 | 0.06696987 | 0.006668979 | -0.04205553 | 1.638405 | 755087 |  | 37.00042 | 349.612
2¦14 | 490.905 | 7595.575 | 7576.578125 | 536.8604 | 1.995263 | 12.5366 | 0.07085783 | 4.999071 | 0.06655533 | 0.008343779 | -0.04675882 | 1.638406 | 605871.7 |  | 36.99896 | 357.62
2¦15 | 497.265 | 7684.255 | 7665.515625 | 536.3272 | 2.511886 | 15.78265 | 0.06996609 | 4.99874 | 0.0662064 | 0.01044912 | -0.06281471 | 1.63841 | 486880 |  | 36.99905 | 363.98
2¦16 | 502.313 | 7765.932 | 7747.363 | 536.7261 | 3.162278 | 19.86918 | 0.06927885 | 4.998496 | 0.06617593 | 0.01314861 | -0.06976797 | 1.638405 | 390853.3 |  | 36.99914 | 369.028
2¦17 | 506.322 | 7841.785 | 7823.325 | 537.7415 | 3.981072 | 25.01381 | 0.0687359 | 4.998065 | 0.06659983 | 0.01665916 | -0.07307199 | 1.638406 | 313498.2 |  | 36.99935 | 373.037
2¦18 | 513.694 | 7920.103 | 7901.538 | 541.9622 | 5.011873 | 31.49053 | 0.0685894 | 4.997563 | 0.06766745 | 0.02130884 | -0.07838544 | 1.638406 | 251507.5 |  | 36.99948 | 380.409
2¦19 | 519.548 | 7992.591 | 7973.66 | 549.7826 | 6.309575 | 39.64423 | 0.06894985 | 4.996898 | 0.06993441 | 0.02772496 | -0.07937026 | 1.638404 | 201607.9 |  | 37.00042 | 386.263
2¦20 | 524.196 | 8065.674 | 8046.188 | 560.3196 | 7.943282 | 49.90911 | 0.06963797 | 4.995983 | 0.07431714 | 0.03709103 | -0.07854981 | 1.638404 | 161607.2 |  | 37.00103 | 390.911
2¦21 | 527.888 | 8132.842 | 8112.953125 | 568.4222 | 10 | 62.83185 | 0.07006364 | 4.995005 | 0.08318591 | 0.05226725 | -0.07809986 | 1.638405 | 129438.2 |  | 37.00179 | 394.603
2¦22 | 530.816 | 8209.037 | 8188.953125 | 573.8777 | 12.58926 | 79.10064 | 0.0700794 | 4.993618 | 0.1031986 | 0.08163074 | -0.08071741 | 1.638403 | 103779.7 |  | 37.00112 | 397.531
2¦23 | 533.14 | 8257.918 | 8238.412 | 567.251 | 15.84893 | 99.58179 | 0.06885457 | 4.991938 | 0.1702394 | 0.1695274 | -0.08011615 | 1.638401 | 82925.99 |  | 37.00201 | 399.855
2¦24 | 534.984 | 8073.514 | 8051.58 | 594.718 | 19.95262 | 125.366 | 0.07387086 | 4.989804 | 0.6253265 | 0.783947 | -0.07558814 | 1.638405 | 64399.54 |  | 37.00274 | 401.699
2¦25 | 537.76 | 8325.912 | 8316.502 | 395.7437 | 25.11887 | 157.8265 | 0.04760196 | 4.987055 | 0.09655442 | 0.1523885 | -0.0719853 | 1.638402 | 52753.57 |  | 37.00118 | 404.475
2¦26 | 539.965 | 8386.953125 | 8385.364 | 163.2466 | 31.62278 | 198.6918 | 0.01954888 | 4.983572 | 0.03849292 | 0.07648225 | -0.07143565 | 1.638361 | 42210.88 |  | 37.00112 | 406.68
2¦27 | 541.713 | 8397.429 | 8396.705 | 110.251 | 39.81073 | 250.1382 | 0.01331234 | 4.978987 | 0.0195993 | 0.04902534 | -0.07259237 | 1.638353 | 33571.16 |  | 37.00088 | 408.428
2¦28 | 543.099 | 8015.503 | 8012.112 | 233.1118 | 50.11873 | 314.9053 | 0.03045134 | 4.973056 | 0.01091892 | 0.03438427 | -0.07634119 | 1.638353 | 25453.7 |  | 37.0021 | 409.814
2¦29 | 544.197 | 6326.849 | 6254.898 | 951.4563 | 63.09573 | 396.4421 | 0.1859926 | 4.965864 | 0.006319359 | 0.0250526 | -0.07724094 | 1.638353 | 15959.07 |  | 37.00195 | 410.912
2¦30 | 545.067 | 6609.018 | 6306.121 | 1977.867 | 79.43284 | 499.0912 | 0.5202238 | 4.955812 | 0.003852615 | 0.01922806 | -0.07859129 | 1.638352 | 13242.1 |  | 37.00201 | 411.782
2¦31 | 545.757 | 9954.387 | 7153.514 | 6922.214 | 100 | 628.3185 | 1.178318 | 4.944443 | 0.002371716 | 0.01490193 | -0.08033863 | 1.638353 | 15842.9 |  | 37.00134 | 412.472
3¦1 | 550.947 | [6 empty] | 201.346 | 50519.05 | 300.0043 | -0.2501772 | 1.638353 |  | 671.1438 | 37.00005 | 2.005005
3¦2 | 552.947 | [6 empty] | 182.6201 | 110551.4 | 300.0167 | -0.1524203 | 1.638353 |  | 608.6999 | 37.00005 | 4.005005
3¦3 | 554.947 | [6 empty] | 172.9715 | 170582.7 | 300.0061 | -0.148766 | 1.638353 |  | 576.5598 | 37.00005 | 6.005005
3¦4 | 556.947 | [6 empty] | 152.4849 | 230615.2 | 300.0342 | -0.1454225 | 1.638353 |  | 508.2251 | 37.00002 | 8.005005
3¦5 | 558.947 | [6 empty] | 115.894 | 290654.4 | 300.0016 | -0.04843638 | 1.638353 |  | 386.3111 | 37.00002 | 10.005
3¦6 | 560.947 | [6 empty] | 106.5553 | 350686.3 | 300.0003 | -0.09632951 | 1.638354 |  | 355.1838 | 37.00002 | 12.005
3¦7 | 562.947 | [6 empty] | 97.35201 | 410717.4 | 300.0167 | -0.05247175 | 1.638354 |  | 324.4887 | 37.00002 | 14.005
3¦8 | 564.947 | [6 empty] | 90.73936 | 470748.1 | 300.0054 | -0.06849535 | 1.638354 |  | 302.4591 | 36.99999 | 16.005
3¦9 | 566.947 | [6 empty] | 81.88469 | 530778.8 | 299.9942 | -0.04883738 | 1.638355 |  | 272.9542 | 36.99996 | 18.005
3¦10 | 568.947 | [6 empty] | 77.79996 | 590809 | 300.0102 | -0.05455169 | 1.638356 |  | 259.3244 | 36.99993 | 20.005
3¦11 | 570.947 | [6 empty] | 78.34 | 650838.7 | 299.9903 | -0.08186339 | 1.638356 |  | 261.1418 | 36.9999 | 22.005
3¦12 | 572.947 | [6 empty] | 76.59344 | 710869 | 299.9842 | -0.01252114 | 1.638355 |  | 255.3249 | 36.99993 | 24.005
3¦13 | 574.947 | [6 empty] | 63.65732 | 770900.4 | 300.0079 | -0.04629149 | 1.638356 |  | 212.1855 | 36.99993 | 26.005
3¦14 | 576.947 | [6 empty] | 62.93158 | 830930.8 | 299.9895 | -0.03591832 | 1.638355 |  | 209.7792 | 36.99996 | 28.005
3¦15 | 578.947 | [6 empty] | 59.49773 | 890961.5 | 299.9984 | -0.01201392 | 1.638354 |  | 198.3268 | 36.99999 | 30.005
3¦16 | 580.947 | [6 empty] | 54.91975 | 950991.7 | 300.0012 | -0.01729058 | 1.638355 |  | 183.0651 | 36.99996 | 32.005
3¦17 | 582.947 | [6 empty] | 50.42408 | 1011022.2 | 300.0008 | -0.02957167 | 1.638355 |  | 168.0798 | 36.99996 | 34.005
3¦18 | 584.947 | [6 empty] | 47.32994 | 1071052.8 | 299.9949 | -0.05884816 | 1.638354 |  | 157.7692 | 36.99999 | 36.005
3¦19 | 586.947 | [6 empty] | 48.5798 | 1131083.6 | 300.015 | -0.03885686 | 1.638353 |  | 161.9246 | 37.00005 | 38.005
3¦20 | 588.947 | [6 empty] | 46.73978 | 1191119.0 | 299.9991 | -0.03855778 | 1.638353 |  | 155.7997 | 37.00005 | 40.005
3¦21 | 590.947 | [6 empty] | 45.95903 | 1251150.4 | 300.0118 | -0.03891885 | 1.638352 |  | 153.1908 | 37.00009 | 42.005
3¦22 | 592.947 | [6 empty] | 52.34578 | 1311179.6 | 299.9984 | -0.06143776 | 1.638352 |  | 174.4869 | 37.00009 | 44.005
3¦23 | 594.947 | [6 empty] | 53.83389 | 1371209.5 | 300.0054 | -0.05538558 | 1.638352 |  | 179.443 | 37.00009 | 46.005
3¦24 | 596.947 | [6 empty] | 52.97324 | 1431239.6 | 300.0049 | -0.05682743 | 1.638352 |  | 176.5746 | 37.00009 | 48.005
3¦25 | 598.947 | [6 empty] | 52.11839 | 1491269.1 | 300.001 | -0.05796388 | 1.638353 |  | 173.7274 | 37.00005 | 50.005
3¦26 | 600.947 | [6 empty] | 51.0914 | 1551298.9 | 299.9994 | -0.05673547 | 1.638353 |  | 170.305 | 37.00005 | 52.005
3¦27 | 602.947 | [6 empty] | 49.947 | 1611329.0 | 299.9988 | -0.05605421 | 1.638353 |  | 166.4907 | 37.00002 | 54.005
3¦28 | 604.947 | [6 empty] | 49.03254 | 1671358.2 | 299.9985 | -0.04692995 | 1.638354 |  | 163.4426 | 36.99999 | 56.005
3¦29 | 606.947 | [6 empty] | 48.85624 | 1731388.5 | 299.9949 | -0.05893435 | 1.638354 |  | 162.8569 | 36.99999 | 58.005
3¦30 | 608.947 | [6 empty] | 48.35144 | 1791417.6 | 299.9943 | -0.0398073 | 1.638355 |  | 161.1746 | 36.99996 | 60.005
3¦31 | 610.947 | [6 empty] | 47.24977 | 1851446.7 | 299.9957 | -0.03516387 | 1.638356 |  | 157.5015 | 36.99993 | 62.005
3¦32 | 612.947 | [6 empty] | 47.08968 | 1911476.4 | 299.9958 | -0.0376281 | 1.638356 |  | 156.9678 | 36.9999 | 64.005
3¦33 | 614.947 | [6 empty] | 44.77156 | 1971505.1 | 300 | -0.104108 | 1.638357 |  | 149.2385 | 36.99987 | 66.005
3¦34 | 616.947 | [6 empty] | 36.86692 | 2031537.7 | 299.991 | -0.05287838 | 1.638356 |  | 122.8934 | 36.9999 | 68.005
3¦35 | 618.947 | [6 empty] | 49.03828 | 2091572.3 | 300.0034 | -0.08690099 | 1.638356 |  | 163.4591 | 36.99993 | 70.005
3¦36 | 620.947 | [6 empty] | 45.38824 | 2151602.7 | 300.0053 | -0.07610737 | 1.638355 |  | 151.2915 | 36.99993 | 72.005
3¦37 | 622.948 | [6 empty] | 40.89043 | 2211632.6 | 300.0065 | -0.04329921 | 1.638356 |  | 136.2985 | 36.9999 | 74.00598
3¦38 | 624.948 | [6 empty] | 36.22601 | 2271664.3 | 300.0047 | -0.07212336 | 1.638355 |  | 120.7515 | 36.99996 | 76.00598
3¦39 | 626.948 | [6 empty] | 39.13287 | 2331693.9 | 300.0042 | -0.07688992 | 1.638355 |  | 130.4411 | 36.99996 | 78.00598
3¦40 | 628.948 | [6 empty] | 40.62407 | 2391723.6 | 300.0041 | -0.08064629 | 1.638355 |  | 135.4117 | 36.99996 | 80.00598
3¦41 | 630.948 | [6 empty] | 39.80088 | 2451754.5 | 300.0017 | -0.07943901 | 1.638354 |  | 132.6688 | 36.99999 | 82.00598
3¦42 | 632.948 | [6 empty] | 38.98088 | 2511783.8 | 300.0009 | -0.07994337 | 1.638355 |  | 129.9359 | 36.99996 | 84.00598
3¦43 | 634.948 | [6 empty] | 39.13176 | 2571815.0 | 300.0002 | -0.08336148 | 1.638354 |  | 130.4391 | 36.99999 | 86.00598
3¦44 | 636.948 | [6 empty] | 40.23285 | 2631846.7 | 299.9991 | -0.08347435 | 1.638353 |  | 134.1099 | 37.00005 | 88.00598
3¦45 | 638.948 | [6 empty] | 41.50083 | 2691875.2 | 299.9928 | -0.04529744 | 1.638354 |  | 138.3394 | 37.00002 | 90.00598
3¦46 | 640.948 | [6 empty] | 36.38531 | 2751906.1 | 300.0016 | -0.03868465 | 1.638354 |  | 121.2837 | 37.00002 | 92.00598
3¦47 | 642.948 | [6 empty] | 43.72189 | 2811935.4 | 299.9878 | -0.06285785 | 1.638353 |  | 145.7456 | 37.00002 | 94.00598
3¦48 | 644.948 | [6 empty] | 45.70185 | 2871967.2 | 299.9987 | -0.07436202 | 1.638352 |  | 152.3401 | 37.00009 | 96.00598
3¦49 | 646.948 | [6 empty] | 42.50263 | 2931997.5 | 300.001 | -0.05817922 | 1.638352 |  | 141.675 | 37.00009 | 98.00598
3¦50 | 648.948 | [6 empty] | 51.24542 | 2992030.9 | 299.9916 | -0.05729001 | 1.638353 |  | 170.8228 | 37.00005 | 100.006
3¦51 | 650.948 | [6 empty] | 50.44503 | 3052060.2 | 299.9966 | -0.06505012 | 1.638354 |  | 168.152 | 37.00002 | 102.006
3¦52 | 652.948 | [6 empty] | 49.91279 | 3112089.8 | 299.9993 | -0.06216206 | 1.638354 |  | 166.3764 | 37.00002 | 104.006
3¦53 | 654.948 | [6 empty] | 49.86466 | 3172117.0 | 300.0001 | -0.0600608 | 1.638355 |  | 166.2155 | 36.99993 | 106.006
3¦54 | 656.948 | [6 empty] | 49.49963 | 3232146.875 | 300.0017 | -0.06081674 | 1.638355 |  | 164.9978 | 36.99993 | 108.006
3¦55 | 658.948 | [6 empty] | 52.27237 | 3292175.8 | 300.003 | -0.06615168 | 1.638356 |  | 174.2395 | 36.9999 | 110.006
3¦56 | 660.948 | [6 empty] | 51.2542 | 3352207.4 | 300.0058 | -0.04630706 | 1.638355 |  | 170.844 | 36.99996 | 112.006
3¦57 | 662.948 | [6 empty] | 49.58928 | 3412237.9 | 299.9992 | -0.05362149 | 1.638355 |  | 165.298 | 36.99996 | 114.006
3¦58 | 664.948 | [6 empty] | 50.19001 | 3472269.9 | 300.0023 | -0.05828794 | 1.638354 |  | 167.2988 | 37.00002 | 116.006
3¦59 | 666.948 | [6 empty] | 51.54061 | 3532298.8 | 299.9973 | -0.06370249 | 1.638354 |  | 171.8036 | 36.99999 | 118.006
3¦60 | 668.948 | [6 empty] | 49.59259 | 3592329.3 | 300.002 | -0.04711359 | 1.638354 |  | 165.3075 | 36.99999 | 120.006
3¦61 | 670.948 | [6 empty] | 49.29751 | 3652358.6 | 299.9999 | -0.05010313 | 1.638354 |  | 164.3251 | 36.99999 | 122.006
3¦62 | 672.948 | [6 empty] | 48.78479 | 3712386.3 | 299.9999 | -0.06212176 | 1.638355 |  | 162.616 | 36.99993 | 124.006
3¦63 | 674.948 | [6 empty] | 48.6705 | 3772416.0 | 299.9979 | -0.06425148 | 1.638356 |  | 162.2362 | 36.99993 | 126.006
3¦64 | 676.948 | [6 empty] | 48.8208 | 3832445.7 | 299.9961 | -0.06132728 | 1.638356 |  | 162.7381 | 36.99993 | 128.006
3¦65 | 678.948 | [6 empty] | 48.27173 | 3892479.7 | 299.9953 | -0.05966007 | 1.638356 |  | 160.9083 | 36.9999 | 130.006
3¦66 | 680.948 | [6 empty] | 46.25239 | 3952510.2 | 299.9928 | -0.05388924 | 1.638356 |  | 154.1783 | 36.9999 | 132.006
3¦67 | 682.948 | [6 empty] | 45.25338 | 4012540.2 | 299.9956 | -0.05862977 | 1.638356 |  | 150.8468 | 36.9999 | 134.006
3¦68 | 684.948 | [6 empty] | 44.76419 | 4072573.0 | 299.9967 | -0.06062885 | 1.638355 |  | 149.2156 | 36.99996 | 136.006
3¦69 | 686.948 | [6 empty] | 43.7974 | 4132603.9 | 299.9983 | -0.06834975 | 1.638355 |  | 145.9921 | 36.99996 | 138.006
3¦70 | 688.948 | [6 empty] | 43.67092 | 4192632.4 | 299.9984 | -0.05653553 | 1.638355 |  | 145.5705 | 36.99993 | 140.006
3¦71 | 690.948 | [6 empty] | 44.23238 | 4252664.5 | 300.0022 | -0.06792503 | 1.638354 |  | 147.4402 | 36.99999 | 142.006
3¦72 | 692.948 | [6 empty] | 42.22218 | 4312697.3 | 300.002 | -0.05996006 | 1.638353 |  | 140.7397 | 37.00002 | 144.006
3¦73 | 694.948 | [6 empty] | 41.94841 | 4372730.1 | 300.0014 | -0.06149761 | 1.638352 |  | 139.8274 | 37.00009 | 146.006
3¦74 | 696.948 | [6 empty] | 41.60756 | 4432760.2 | 300.0041 | -0.06094427 | 1.638352 |  | 138.69 | 37.00009 | 148.006
3¦75 | 698.948 | [6 empty] | 41.1544 | 4492789.5 | 300.0034 | -0.06183189 | 1.638353 |  | 137.1798 | 37.00005 | 150.006
3¦76 | 700.948 | [6 empty] | 40.98684 | 4552818.4 | 300.0039 | -0.06181549 | 1.638353 |  | 136.621 | 37.00005 | 152.006
3¦77 | 702.948 | [6 empty] | 40.67256 | 4612848.8 | 300.0027 | -0.06262516 | 1.638353 |  | 135.574 | 37.00005 | 154.006
3¦78 | 704.948 | [6 empty] | 40.34787 | 4672875 | 300.0009 | -0.06242287 | 1.638354 |  | 134.4925 | 36.99999 | 156.006
3¦79 | 706.944 | [6 empty] | 40.29598 | 4732758.2 | 300.001 | -0.06465268 | 1.638355 |  | 134.3195 | 36.99996 | 158.002
3¦80 | 708.944 | [6 empty] | 39.79621 | 4792785.9 | 299.9987 | -0.06754874 | 1.638356 |  | 132.6546 | 36.9999 | 160.002
3¦81 | 710.944 | [6 empty] | 39.43766 | 4852816.0 | 299.9972 | -0.06885105 | 1.638356 |  | 131.4601 | 36.9999 | 162.002
3¦82 | 712.944 | [6 empty] | 39.34265 | 4912845.7 | 299.9971 | -0.06900094 | 1.638356 |  | 131.1434 | 36.9999 | 164.002
3¦83 | 714.944 | [6 empty] | 39.09892 | 4972878.9 | 299.9949 | -0.0695491 | 1.638355 |  | 130.332 | 36.99996 | 166.002
3¦84 | 716.944 | [6 empty] | 38.63268 | 5032912.1 | 299.9964 | -0.07074714 | 1.638354 |  | 128.7772 | 37.00002 | 168.002
3¦85 | 718.944 | [6 empty] | 38.30262 | 5092942.2 | 299.9957 | -0.06653671 | 1.638354 |  | 127.6772 | 36.99999 | 170.002
3¦86 | 720.944 | [6 empty] | 38.11145 | 5152965.625 | 299.9969 | -0.06811267 | 1.638356 |  | 127.0395 | 36.9999 | 172.002
3¦87 | 722.944 | [6 empty] | 37.75011 | 5213153.125 | 300.0069 | -0.06728142 | 1.638307 |  | 125.8308 | 36.99987 | 174.002
3¦88 | 724.944 | [6 empty] | 37.53946 | 5273185.9 | 300.0089 | -0.06755207 | 1.638306 |  | 125.1278 | 36.9999 | 176.002
3¦89 | 726.944 | [6 empty] | 37.23608 | 5333216.0 | 300.0101 | -0.06735978 | 1.638307 |  | 124.1161 | 36.99987 | 178.002
3¦90 | 728.944 | [6 empty] | 36.89169 | 5393250 | 300.0105 | -0.0686843 | 1.638306 |  | 122.968 | 36.9999 | 180.002
3¦91 | 730.944 | [6 empty] | 36.85395 | 5453283.6 | 300.0115 | -0.06907822 | 1.638305 |  | 122.8418 | 36.99993 | 182.002
3¦92 | 732.944 | [6 empty] | 36.71512 | 5513314.8 | 300.0135 | -0.0683172 | 1.638305 |  | 122.3783 | 36.99993 | 184.002
3¦93 | 734.944 | [6 empty] | 36.51746 | 5573340.625 | 300.012 | -0.06695177 | 1.638307 |  | 121.72 | 36.99984 | 186.002
3¦94 | 736.944 | [6 empty] | 36.42033 | 5633377.0 | 300.0121 | -0.06928572 | 1.638306 |  | 121.3962 | 36.9999 | 188.002
3¦95 | 738.944 | [6 empty] | 36.00331 | 5693416.0 | 300.0111 | -0.07008791 | 1.638306 |  | 120.0066 | 36.99993 | 190.002
3¦96 | 740.944 | [6 empty] | 36.01244 | 5753447.7 | 300.0103 | -0.06876417 | 1.638306 |  | 120.0374 | 36.99993 | 192.002
3¦97 | 742.944 | [6 empty] | 35.87816 | 5813478.5 | 300.0095 | -0.06648153 | 1.638306 |  | 119.5901 | 36.9999 | 194.002
3¦98 | 744.944 | [6 empty] | 35.69339 | 5873514.5 | 300.0081 | -0.06434392 | 1.638305 |  | 118.9747 | 36.99996 | 196.002
3¦99 | 746.944 | [6 empty] | 35.57064 | 5933552.3 | 300.0065 | -0.06395211 | 1.638303 |  | 118.5662 | 37.00005 | 198.002
3¦100 | 748.944 | [6 empty] | 35.27918 | 5993582.8 | 300.0055 | -0.06557635 | 1.638303 |  | 117.5951 | 37.00002 | 200.002
4¦1 | 783.154 | [6 empty] | 32.83824 | 6982822.7 | 300.006 | -0.06927171 | 1.638297 |  | 109.4586 | 37.00106 | 33.01001
4¦2 | 816.17 | [6 empty] | 30.59099 | 7906500.8 | 278.5843 | -0.07358278 | 1.638296 |  | 109.8087 | 37.00106 | 66.026
4¦3 | 849.185 | [6 empty] | 28.54031 | 8759376.6 | 257.1635 | -0.07119475 | 1.638296 |  | 110.9812 | 37.00106 | 99.04102
4¦4 | 882.216 | [6 empty] | 27.00543 | 9541885.2 | 235.7408 | -0.06621236 | 1.638296 |  | 114.5556 | 37.00106 | 132.072
4¦5 | 915.246 | [6 empty] | 25.54496 | 10253607.0 | 214.3196 | -0.06264792 | 1.638296 |  | 119.191 | 37.00106 | 165.102
4¦6 | 948.286 | [6 empty] | 24.0826 | 10894747.7 | 192.898 | -0.06644418 | 1.638296 |  | 124.8463 | 37.00106 | 198.142
4¦7 | 981.317 | [6 empty] | 22.85413 | 11464868.75 | 171.4805 | -0.0636925 | 1.638246 |  | 133.2754 | 37.00106 | 231.173
4¦8 | 1014.342 | [6 empty] | 21.5987 | 11964490.6 | 150.0581 | -0.05462123 | 1.638246 |  | 143.9356 | 37.00106 | 264.198
4¦9 | 1047.377 | [6 empty] | 20.49998 | 12393133.6 | 128.6353 | -0.0544541 | 1.638246 |  | 159.3652 | 37.00106 | 297.233
4¦10 | 1080.398 | [6 empty] | 19.35077 | 12750770.3 | 107.213 | -0.04970413 | 1.638246 |  | 180.4891 | 37.00106 | 330.254
4¦11 | 1113.433 | [6 empty] | 18.10769 | 13037807.0 | 85.7905 | -0.04747453 | 1.638246 |  | 211.0687 | 37.00106 | 363.289
4¦12 | 1146.494 | [6 empty] | 16.86517 | 13254278.1 | 64.36774 | -0.04945792 | 1.638246 |  | 262.0127 | 37.00106 | 396.35
4¦13 | 1179.524 | [6 empty] | 15.57595 | 13399671.9 | 42.94388 | -0.05163031 | 1.638296 |  | 362.7047 | 37.00106 | 429.3801
4¦14 | 1212.554 | [6 empty] | 14.08505 | 13473840.6 | 21.52258 | -0.04998131 | 1.638246 |  | 654.4316 | 37.00106 | 462.41
4¦15 | 1245.595 | [6 empty] | 11.84326 | 13478100 | 0.1000274 | -0.0577875 | 1.638246 |  | 118400.2 | 37.00106 | 495.451
5¦1 | 1491.71 | 195.676 | 193.0676 | 31.84338 | 0.1 | 0.6283185 | 0.1649363 | 4.99999 | 2.557347 | 0.01606828 | -0.07020449 | 1.638204 | 311428 |  | 37.00033 | 59.99695
5¦2 | 1539.357 | 214.2209 | 211.6133 | 33.32241 | 0.1258925 | 0.7910062 | 0.1574695 | 5.000091 | 2.337153 | 0.01848703 | -0.07494679 | 1.638204 | 270820.7 |  | 36.99862 | 107.644
5¦3 | 1577.204 | 226.9281 | 224.5019 | 33.09508 | 0.1584893 | 0.9958177 | 0.1474175 | 5.000114 | 2.207944 | 0.0219871 | -0.07487021 | 1.638204 | 227881.2 |  | 37.00152 | 145.491
5¦4 | 1607.265 | 237.9211 | 235.5528 | 33.48608 | 0.1995262 | 1.25366 | 0.1421566 | 4.999906 | 2.108129 | 0.02642878 | -0.07668874 | 1.638203 | 189781.1 |  | 37.00109 | 175.552
5¦5 | 1631.142 | 247.8168 | 245.4581 | 34.11004 | 0.2511886 | 1.578265 | 0.1389664 | 4.999985 | 2.027676 | 0.03200209 | -0.07821279 | 1.638151 | 157018.5 |  | 37.00027 | 199.429
5¦6 | 1650.104 | 255.8147 | 253.4736 | 34.52996 | 0.3162278 | 1.986918 | 0.1362259 | 4.999839 | 1.969763 | 0.03913756 | -0.07772124 | 1.638151 | 128749.5 |  | 36.99917 | 218.391
5¦7 | 1665.165 | 262.9564 | 260.6081 | 35.06351 | 0.3981072 | 2.501381 | 0.134546 | 4.999974 | 1.924794 | 0.04814643 | -0.08159496 | 1.638152 | 105124.5 |  | 37.00082 | 233.452
5¦8 | 1697.08 | 274.1637 | 271.8065 | 35.87405 | 0.5011872 | 3.149052 | 0.1319831 | 4.999741 | 1.858252 | 0.05851732 | -0.09021854 | 1.638151 | 87062.29 |  | 36.99883 | 265.3669
5¦9 | 1722.426 | 283.154 | 280.7715 | 36.65451 | 0.6309574 | 3.964422 | 0.1305494 | 4.999987 | 1.818219 | 0.07208186 | -0.09218263 | 1.638151 | 71423.77 |  | 37.00067 | 290.713
5¦10 | 1742.559 | 291.3106 | 288.8761 | 37.58266 | 0.7943283 | 4.990912 | 0.1300997 | 5.000173 | 1.79671 | 0.08967221 | -0.09280199 | 1.638116 | 58368.21 |  | 37.00063 | 310.8459
5¦11 | 1758.549 | 298.3345 | 295.8215 | 38.64117 | 1 | 6.283185 | 0.1306233 | 4.999588 | 1.800871 | 0.113152 | -0.09341733 | 1.638106 | 47481.41 |  | 36.99932 | 326.8359375
5¦12 | 1771.25 | 303.9989 | 301.3489 | 40.05214 | 1.258925 | 7.910062 | 0.1329096 | 4.999373 | 1.844128 | 0.1458717 | -0.09373873 | 1.638107 | 38431.93 |  | 36.99822 | 339.537
5¦13 | 1781.334 | 309.4242 | 306.7026 | 40.9492 | 1.584893 | 9.958179 | 0.1335149 | 5.000006 | 1.944008 | 0.1935878 | -0.0952371 | 1.638107 | 31072.37 |  | 36.99905 | 349.621
5¦14 | 1789.342 | 312.5449 | 309.5642 | 43.06212 | 1.995263 | 12.5366 | 0.1391056 | 4.999068 | 2.174317 | 0.2725855 | -0.09479673 | 1.638108 | 24930.59 |  | 37.00091 | 357.629
5¦15 | 1795.702 | 309.9374 | 306.8914 | 43.34605 | 2.511886 | 15.78265 | 0.1412474 | 4.998745 | 2.783077 | 0.4392432 | -0.09055306 | 1.638106 | 19637.86 |  | 37.00002 | 363.989
5¦16 | 1800.751 | 249.7949 | 244.698 | 50.20323 | 3.162278 | 19.86918 | 0.2067373 | 4.998497 | 7.277018 | 1.445884 | -0.08762835 | 1.638106 | 12571.98 |  | 37.00182 | 369.038
5¦17 | 1804.759 | 227.4547 | 220.7766 | 54.71122 | 3.981072 | 25.01381 | 0.2480828 | 4.998065 | 3.712588 | 0.9286598 | -0.08452408 | 1.638106 | 9093.163 |  | 37.00182 | 373.046
5¦18 | 1812.131 | 266.5637 | 261.4487 | 51.96926 | 5.011873 | 31.49053 | 0.1987984 | 4.997564 | 1.769922 | 0.5573578 | -0.08534233 | 1.638106 | 8464.886 |  | 37.00237 | 380.418
5¦19 | 1817.985 | 300.5824 | 296.6083 | 48.71652 | 6.309575 | 39.64423 | 0.1642554 | 4.996897 | 0.8977034 | 0.3558876 | -0.08378157 | 1.638104 | 7581.998 |  | 37.00195 | 386.272
5¦20 | 1822.633 | 335.5131 | 332.9064 | 41.74153 | 7.943282 | 49.90911 | 0.1253904 | 4.995986 | 0.4922165 | 0.2456609 | -0.0839988 | 1.638104 | 6722.482 |  | 37.00106 | 390.92
5¦21 | 1826.323 | 368.7486 | 367.5351 | 29.89087 | 10 | 62.83185 | 0.08132917 | 4.99501 | 0.2827785 | 0.177675 | -0.08551666 | 1.638106 | 5868.816 |  | 37.00106 | 394.61
5¦22 | 1829.251 | 407.1781 | 406.6684 | 20.3682 | 12.58926 | 79.10064 | 0.05026185 | 4.993615 | 0.1678946 | 0.1328057 | -0.09063432 | 1.638104 | 5147.596 |  | 37.00042 | 397.538
5¦23 | 1831.575 | 452.8462 | 451.2057 | 38.51137 | 15.84893 | 99.58179 | 0.08390355 | 4.991934 | 0.1017329 | 0.1013074 | -0.09087668 | 1.638103 | 4547.48 |  | 36.99917 | 399.8619
5¦24 | 1833.42 | 506.7125 | 499.4186 | 85.66561 | 19.95262 | 125.366 | 0.1667751 | 4.989804 | 0.06242869 | 0.07826436 | -0.09087754 | 1.638107 | 4041.865 |  | 36.99935 | 401.707
5¦25 | 1836.196 | 535.4778 | 535.1659 | 18.27586 | 25.11887 | 157.8265 | 0.02666114 | 4.987054 | 0.03859323 | 0.06091034 | -0.09220549 | 1.638106 | 3392.826 |  | 36.99966 | 404.483
5¦26 | 1838.398 | 502.0861 | 487.322 | 120.8625 | 31.62278 | 198.6918 | 0.250147 | 4.983572 | 0.02390773 | 0.04750269 | -0.09414607 | 1.638103 | 2526.96 |  | 37.00091 | 406.6849
5¦27 | 1840.146 | 495.1478 | 365.3502 | 334.2014 | 39.81073 | 250.1382 | 0.9987611 | 4.979051 | 0.01484844 | 0.03714161 | -0.09322636 | 1.638101 | 1979.497 |  | 37.00115 | 408.433
5¦28 | 1841.532 | 359.3133 | 200.7573 | 297.9975 | 50.11873 | 314.9053 | 2.364365 | 4.973089 | 0.009211691 | 0.0290081 | -0.09386106 | 1.638101 | 1141.02 |  | 37.00143 | 409.819
5¦29 | 1842.632 | 1573.255 | 244.2043 | 1554.187 | 63.09573 | 396.4421 | 6.548223 | 4.965842 | 0.005723368 | 0.02268984 | -0.09389338 | 1.638101 | 3968.436 |  | 37.00128 | 410.9189
5¦30 | 1843.502 | 7882.586 | 5621.18 | 5526.075 | 79.43284 | 499.0912 | 1.093594 | 4.955985 | 0.00383287 | 0.01912952 | -0.09312161 | 1.638102 | 15793.88 |  | 37.00097 | 411.7889
5¦31 | 1844.192 | 13143.63 | 2546.41 | 12894.61 | 100 | 628.3185 | 3.851506 | 4.944494 | 0.002229368 | 0.01400753 | -0.09372707 | 1.638102 | 20918.74 |  | 37.00048 | 412.479