## kC_CL_21_viscoelasticRecovery_3
SegIndex | t in s | ¦G*¦ in Pa | G' in Pa | G" in Pa | f in Hz | ω in rad/s | tan(δ) in - | τ in Pa | ɣ in % | ɣ̇ in 1/s | Fn in N | h in mm | ¦η*¦ in mPas | η in mPas | T in °C | t_seg in s
1¦1 | 14.23 | [6 empty] | 0 | -1.198644 | -0.003308805 | -0.004909245 | 10.18349 |  | 0 | 37.00079 | 0.6949997
1¦2 | 14.925 | [6 empty] | 0 | -1.426624 | -0.003128493 | -0.004987222 | 9.840388 |  | 0 | 37.00076 | 1.39
1¦3 | 15.615 | [6 empty] | 0 | -1.655648 | -0.002951783 | -0.004277423 | 9.494639 |  | 0 | 37.00076 | 2.08
1¦4 | 16.31 | [6 empty] | 0 | -1.873716 | -0.0029272 | -0.003611256 | 9.144939 |  | 0 | 37.00076 | 2.775
1¦5 | 17 | [6 empty] | 0 | -2.074255 | -0.002682216 | -0.001618374 | 8.800689 |  | 0 | 37.00073 | 3.465
1¦6 | 17.69 | [6 empty] | 0 | -2.256326 | -0.002467371 | -0.002605667 | 8.456089 |  | 0 | 37.0007 | 4.155001
1¦7 | 18.385 | [6 empty] | 0 | -2.405114 | -0.001988733 | -0.001564814 | 8.108038 |  | 0 | 37.0007 | 4.85
1¦8 | 19.075 | [6 empty] | 0 | -2.529798 | -0.002064647 | -0.0004717016 | 7.76244 |  | 0 | 37.00067 | 5.540001
1¦9 | 19.77 | [6 empty] | 0 | -2.652188 | -0.001430593 | -0.00207412 | 7.41809 |  | 0 | 37.00067 | 6.235001
1¦10 | 20.46 | [6 empty] | 0 | -2.75757 | -0.001442989 | -0.001965544 | 7.073689 |  | 0 | 37.0007 | 6.924999
1¦11 | 21.155 | [6 empty] | 0 | -2.868065 | -0.001665054 | 0.001207061 | 6.722239 |  | 0 | 37.00067 | 7.620001
1¦12 | 21.845 | [6 empty] | 0 | -2.967604 | -0.00172281 | 0.0002859437 | 6.37764 |  | 0 | 37.00067 | 8.309999
1¦13 | 22.54 | [6 empty] | 0 | -3.056396 | -0.00103274 | 0.001583143 | 6.03484 |  | 0 | 37.00063 | 9.005001
1¦14 | 23.23 | [6 empty] | 0 | -3.122338 | -0.0007446322 | 0.003398338 | 5.68979 |  | 0 | 37.00063 | 9.695
1¦15 | 23.925 | [6 empty] | 0 | -3.177638 | -0.0008347042 | 0.0009943803 | 5.33804 |  | 0 | 37.00063 | 10.39
1¦16 | 24.615 | [6 empty] | 0 | -3.210296 | -0.0006392075 | 0.001645767 | 4.993939 |  | 0 | 37.0007 | 11.08
1¦17 | 25.31 | [6 empty] | 0 | -3.158231 | 0.004110379 | 0.001723795 | 4.649439 |  | 0 | 37.00073 | 11.775
1¦18 | 26 | [6 empty] | 0 | -2.950179 | 0.001921365 | 0.005622488 | 4.304289 |  | 0 | 37.00073 | 12.465
1¦19 | 26.69 | [6 empty] | 0 | -2.925347 | -0.0005425344 | 0.01165256 | 3.959739 |  | 0 | 37.0007 | 13.155
1¦20 | 27.385 | [6 empty] | 0 | -2.994315 | -0.001143467 | 0.01935527 | 3.61054 |  | 0 | 37.00063 | 13.85
1¦21 | 28.075 | [6 empty] | 0 | -3.143623 | -0.002359077 | 0.0282075 | 3.265591 |  | 0 | 37.00057 | 14.54
1¦22 | 28.77 | [6 empty] | 0 | -3.177116 | 0.001965222 | 0.03554656 | 2.919241 |  | 0 | 37.00054 | 15.235
1¦23 | 29.46 | [6 empty] | 0 | -3.160109 | -0.001070897 | 0.04118863 | 2.573741 |  | 0 | 37.00057 | 15.925
1¦24 | 30.155 | [6 empty] | 0 | -3.313174 | -0.0009314723 | 0.04430034 | 2.227291 |  | 0 | 37.0006 | 16.62
1¦25 | 30.845 | [6 empty] | 0 | -3.348128 | -2.324594e-05 | 0.05382111 | 1.882541 |  | 0 | 37.00057 | 17.31
1¦26 | 31.54 | [6 empty] | 0 | -3.335502 | 0.0001587453 | 0.3913473 | 1.533392 |  | 0 | 37.00054 | 18.005
1¦27 | 31.615 | [6 empty] | 0 | -3.344372 | -0.0002840015 | 0.5074708 | 1.497942 |  | 0 | 37.00054 | 18.08
2¦1 | 148.641 | 4946.1875 | 4916.603 | 540.1747 | 0.1 | 0.6283185 | 0.1098642 | 4.99999 | 0.1010907 | 0.0006351719 | -0.04674292 | 1.473042 | 7872101.1 |  | 37.00204 | 59.995
2¦2 | 196.288 | 5061.857 | 5035.437 | 516.5064 | 0.1258925 | 0.7910062 | 0.1025754 | 5.000113 | 0.09878573 | 0.0007814013 | -0.03527323 | 1.473007 | 6399263.7 |  | 37.00085 | 107.642
2¦3 | 234.135 | 5159.754 | 5136.138 | 493.0958 | 0.1584893 | 0.9958177 | 0.09600457 | 5.000108 | 0.09691424 | 0.0009650892 | -0.05101341 | 1.473002 | 5181423.8 |  | 37.00137 | 145.489
2¦4 | 264.196 | 5240.382 | 5217.827 | 485.687 | 0.1995262 | 1.25366 | 0.093082 | 4.99992 | 0.09542376 | 0.00119629 | -0.05361582 | 1.473002 | 4180065.4 |  | 36.99896 | 175.55
2¦5 | 288.073 | 5339.41 | 5317.103 | 487.5641 | 0.2511886 | 1.578265 | 0.09169702 | 4.999997 | 0.093663 | 0.00147825 | -0.05978661 | 1.473007 | 3383088.9 |  | 36.99929 | 199.427
2¦6 | 307.035 | 5413.858 | 5391.772 | 488.518 | 0.3162278 | 1.986918 | 0.0906042 | 4.999815 | 0.09238332 | 0.001835581 | -0.05919394 | 1.473007 | 2724752.2 |  | 37.00045 | 218.389
2¦7 | 322.096 | 5485.343 | 5463.582 | 488.1234 | 0.3981072 | 2.501381 | 0.08934098 | 4.999966 | 0.09119984 | 0.002281256 | -0.05536217 | 1.473002 | 2192925.3 |  | 37.00009 | 233.45
2¦8 | 354.011 | 5592.742 | 5571.755 | 484.0589 | 0.5011872 | 3.149052 | 0.08687688 | 4.999742 | 0.08947239 | 0.002817532 | -0.07045702 | 1.472944 | 1776008.2 |  | 37.00002 | 265.365
2¦9 | 379.357 | 5660.704 | 5640.361 | 479.4776 | 0.6309574 | 3.964422 | 0.08500838 | 4.999987 | 0.08844456 | 0.003506316 | -0.06842235 | 1.47295 | 1427876.3 |  | 36.99984 | 290.711
2¦10 | 399.49 | 5741.102 | 5721.208 | 477.5191 | 0.7943283 | 4.990912 | 0.08346488 | 5.000162 | 0.0872744 | 0.004355788 | -0.06787726 | 1.47295 | 1150311.3 |  | 37.00015 | 310.844
2¦11 | 415.48 | 5817.706 | 5798.417 | 473.3486 | 1 | 6.283185 | 0.08163457 | 4.999588 | 0.08621837 | 0.00541726 | -0.07207667 | 1.47295 | 925916.6 |  | 37.00094 | 326.834
2¦12 | 428.179 | 5880.731 | 5862.051 | 468.3604 | 1.258925 | 7.910062 | 0.07989702 | 4.99937 | 0.08544989 | 0.006759139 | -0.07100512 | 1.47295 | 743449.5 |  | 37.00125 | 339.533
2¦13 | 438.263 | 5939.342 | 5921.328125 | 462.2334 | 1.584893 | 9.958179 | 0.07806221 | 5.000013 | 0.08486731 | 0.008451237 | -0.07348378 | 1.47295 | 596428.6 |  | 37.00079 | 349.617
2¦14 | 446.271 | 6000.925 | 5982.968 | 463.8935 | 1.995263 | 12.5366 | 0.07753568 | 4.999068 | 0.08437147 | 0.01057732 | -0.07688009 | 1.47295 | 478672.2 |  | 37.00115 | 357.625
2¦15 | 452.631 | 6062.484375 | 6044.925 | 461.088 | 2.511886 | 15.78265 | 0.07627693 | 4.998742 | 0.08412377 | 0.01327696 | -0.07593452 | 1.47295 | 384123.4 |  | 36.99999 | 363.985
2¦16 | 457.68 | 6120.141 | 6102.69 | 461.8388 | 3.162278 | 19.86918 | 0.07567791 | 4.998498 | 0.08430273 | 0.01675026 | -0.07859191 | 1.47295 | 308021.9 |  | 37.00109 | 369.034
2¦17 | 461.688 | 6176.528 | 6159.124 | 463.347 | 3.981072 | 25.01381 | 0.07522933 | 4.998067 | 0.08509173 | 0.02128469 | -0.07984169 | 1.47295 | 246924.7 |  | 37.00186 | 373.042
2¦18 | 469.06 | 6239.75 | 6222.193 | 467.7455 | 5.011873 | 31.49053 | 0.07517365 | 4.997566 | 0.08676848 | 0.02732385 | -0.08017863 | 1.47295 | 198146.9 |  | 37.00204 | 380.414
2¦19 | 474.914 | 6286.746 | 6268.768 | 475.1019 | 6.309575 | 39.64423 | 0.07578859 | 4.996897 | 0.09042979 | 0.03585019 | -0.08013102 | 1.47295 | 158579.1 |  | 37.00057 | 386.268
2¦20 | 479.562 | 6334.939 | 6316.424 | 483.9903 | 7.943282 | 49.90911 | 0.07662408 | 4.995982 | 0.09740816 | 0.04861555 | -0.0838256 | 1.47295 | 126929.5 |  | 37.00048 | 390.916
2¦21 | 483.252 | 6360.234375 | 6340.817 | 496.6134 | 10 | 62.83185 | 0.07832012 | 4.995008 | 0.1122454 | 0.07052589 | -0.08163177 | 1.47295 | 101226.3 |  | 37.00076 | 394.606
2¦22 | 486.18 | 6360.443 | 6339.831 | 511.6454 | 12.58926 | 79.10064 | 0.08070324 | 4.993616 | 0.1495514 | 0.1182961 | -0.07901713 | 1.47295 | 80409.51 |  | 37.00207 | 397.534
2¦23 | 488.504 | 6226.321 | 6202.391 | 545.3638 | 15.84893 | 99.58179 | 0.08792859 | 4.991943 | 0.3337566 | 0.3323608 | -0.07789215 | 1.47295 | 62524.7 |  | 36.99999 | 399.858
2¦24 | 490.349 | 6190.644 | 6167.824 | 531.0536 | 19.95262 | 125.366 | 0.0861263 | 4.989802 | 0.3136131 | 0.3931642 | -0.07838212 | 1.47295 | 49380.55 |  | 37.00002 | 401.703
2¦25 | 493.125 | 6290.306 | 6282.057 | 322.0413 | 25.11887 | 157.8265 | 0.05125777 | 4.987054 | 0.08551305 | 0.1349623 | -0.07879665 | 1.47295 | 39855.82 |  | 37.00048 | 404.479
2¦26 | 495.329 | 6237.044 | 6236.138 | 106.2977 | 31.62278 | 198.6918 | 0.01708636 | 4.98357 | 0.03851262 | 0.0765214 | -0.07996824 | 1.47295 | 31390.55 |  | 37.00042 | 406.683
2¦27 | 497.075 | 6230.003 | 6229.704 | 61.12017 | 39.81073 | 250.1382 | 0.01031478 | 4.97904 | 0.02061538 | 0.05156694 | -0.08131982 | 1.47295 | 24906.24 |  | 37.00131 | 408.429
2¦28 | 498.461 | 5360.819 | 5356.556 | 213.7637 | 50.11873 | 314.9053 | 0.04570701 | 4.973165 | 0.01162825 | 0.03661798 | -0.08111911 | 1.47295 | 17023.59 |  | 37.00073 | 409.815
2¦29 | 499.559 | 2905.719 | 2869.123 | 459.7173 | 63.09573 | 396.4421 | 0.725972 | 4.965886 | 0.006711295 | 0.0266064 | -0.08314683 | 1.47295 | 7329.492 |  | 37.00097 | 410.913
2¦30 | 500.429 | 2234.657 | 1576.908 | 1583.368 | 79.43284 | 499.0912 | 2.209462 | 4.955822 | 0.003954338 | 0.01973575 | -0.08346023 | 1.47295 | 4477.453 |  | 37.0017 | 411.783
2¦31 | 501.119 | 2561.389 | 1021.731 | 2348.782 | 100 | 628.3185 | 7.37251 | 4.944346 | 0.002343268 | 0.01472319 | -0.08345761 | 1.47295 | 4076.577 |  | 37.00195 | 412.473
3¦1 | 506.287 | [6 empty] | 189.4369 | 50605.57 | 300.0342 | -0.2310294 | 1.472901 |  | 631.3841 | 37.00005 | 2.004974
3¦2 | 508.287 | [6 empty] | 162.7458 | 110641.1 | 300.0185 | -0.2326708 | 1.472901 |  | 542.4525 | 37.00002 | 4.004974
3¦3 | 510.287 | [6 empty] | 150.9419 | 170674.8 | 300.0157 | -0.2366357 | 1.472901 |  | 503.1134 | 37.00005 | 6.004974
3¦4 | 512.287 | [6 empty] | 142.5048 | 230708.2 | 300.0161 | -0.2368093 | 1.4729 |  | 474.9905 | 37.00009 | 8.004974
3¦5 | 514.287 | [6 empty] | 137.0998 | 290746.4 | 300.0134 | -0.2375398 | 1.4729 |  | 456.979 | 37.00009 | 10.00497
3¦6 | 516.287 | [6 empty] | 133.1614 | 350779.6 | 300.0128 | -0.2431878 | 1.4729 |  | 443.8524 | 37.00009 | 12.00497
3¦7 | 518.287 | [6 empty] | 129.422 | 410811.8 | 300.0127 | -0.2427916 | 1.472901 |  | 431.3884 | 37.00002 | 14.00497
3¦8 | 520.287 | [6 empty] | 126.7009 | 470843.75 | 300.0131 | -0.2438653 | 1.472903 |  | 422.3181 | 36.99996 | 16.00497
3¦9 | 522.287 | [6 empty] | 123.5782 | 530876.5 | 300.0117 | -0.2462182 | 1.472902 |  | 411.9113 | 36.99999 | 18.00497
3¦10 | 524.287 | [6 empty] | 121.535 | 590908.5 | 300.0127 | -0.2421713 | 1.472902 |  | 405.0994 | 36.99996 | 20.00497
3¦11 | 526.287 | [6 empty] | 118.8417 | 650941 | 300.0109 | -0.2367195 | 1.472902 |  | 396.1248 | 36.99999 | 22.00497
3¦12 | 528.287 | [6 empty] | 116.8552 | 710973.4375 | 300.0108 | -0.236384 | 1.472902 |  | 389.5033 | 36.99999 | 24.00497
3¦13 | 530.287 | [6 empty] | 115.8545 | 771005.3 | 300.0103 | -0.2617629 | 1.472903 |  | 386.1685 | 36.99996 | 26.00497
3¦14 | 532.287 | [6 empty] | 116.2558 | 831037.3 | 300.0096 | -0.2737871 | 1.472902 |  | 387.5071 | 36.99996 | 28.00497
3¦15 | 534.287 | [6 empty] | 115.1213 | 891069.2 | 300.011 | -0.2662768 | 1.472903 |  | 383.7237 | 36.99996 | 30.00497
3¦16 | 536.287 | [6 empty] | 112.8479 | 951101.4 | 300.011 | -0.2576963 | 1.472903 |  | 376.146 | 36.99993 | 32.00497
3¦17 | 538.287 | [6 empty] | 110.9372 | 1011134.0 | 300.011 | -0.2542793 | 1.472902 |  | 369.7772 | 36.99996 | 34.00497
3¦18 | 540.287 | [6 empty] | 109.3309 | 1071166.5 | 300.0108 | -0.2551255 | 1.472902 |  | 364.4232 | 36.99996 | 36.00497
3¦19 | 542.287 | [6 empty] | 108.0791 | 1131198.1 | 300.0114 | -0.2536725 | 1.472903 |  | 360.2498 | 36.99996 | 38.00497
3¦20 | 544.287 | [6 empty] | 107.0299 | 1191236.4 | 300.0109 | -0.2587074 | 1.472902 |  | 356.7534 | 36.99999 | 40.00497
3¦21 | 546.287 | [6 empty] | 105.887 | 1251268.2 | 300.009 | -0.2600867 | 1.472903 |  | 352.9462 | 36.99993 | 42.00497
3¦22 | 548.287 | [6 empty] | 105.0104 | 1311300 | 300.01 | -0.2588447 | 1.472904 |  | 350.023 | 36.99993 | 44.00497
3¦23 | 550.287 | [6 empty] | 104.1233 | 1371333.2 | 300.0107 | -0.2540615 | 1.472902 |  | 347.0652 | 36.99999 | 46.00497
3¦24 | 552.287 | [6 empty] | 103.2221 | 1431364.2 | 300.0103 | -0.259693 | 1.472904 |  | 344.062 | 36.99993 | 48.00497
3¦25 | 554.287 | [6 empty] | 102.6645 | 1491397.5 | 300.0109 | -0.2633097 | 1.472902 |  | 342.2027 | 36.99999 | 50.00497
3¦26 | 556.287 | [6 empty] | 101.4845 | 1551431.0 | 300.0118 | -0.2576374 | 1.472901 |  | 338.2684 | 37.00002 | 52.00497
3¦27 | 558.287 | [6 empty] | 100.6888 | 1611461.8 | 300.011 | -0.2569253 | 1.472902 |  | 335.6171 | 36.99999 | 54.00497
3¦28 | 560.287 | [6 empty] | 100.8599 | 1671494.3 | 300.0117 | -0.2543388 | 1.472902 |  | 336.1865 | 37.00002 | 56.00497
3¦29 | 562.287 | [6 empty] | 100.0681 | 1731527.1 | 300.0112 | -0.256644 | 1.472901 |  | 333.5477 | 37.00002 | 58.00497
3¦30 | 564.287 | [6 empty] | 98.83755 | 1791559.0 | 300.0107 | -0.2481377 | 1.472901 |  | 329.4468 | 37.00002 | 60.00497
3¦31 | 566.287 | [6 empty] | 98.35372 | 1851588.1 | 300.0101 | -0.2446948 | 1.472904 |  | 327.8347 | 36.9999 | 62.00497
3¦32 | 568.287 | [6 empty] | 97.39203 | 1911618.6 | 300.0089 | -0.2438775 | 1.472905 |  | 324.6304 | 36.99984 | 64.00497
3¦33 | 570.287 | [6 empty] | 96.45937 | 1971653.7 | 300.0094 | -0.2399848 | 1.472903 |  | 321.5211 | 36.99993 | 66.00497
3¦34 | 572.287 | [6 empty] | 96.21075 | 2031687.1 | 300.0099 | -0.2391263 | 1.472902 |  | 320.6919 | 36.99999 | 68.00497
3¦35 | 574.287 | [6 empty] | 95.65949 | 2091722.5 | 300.0093 | -0.2418737 | 1.472904 |  | 318.8551 | 36.9999 | 70.00497
3¦36 | 576.287 | [6 empty] | 95.02287 | 2151755.3 | 300.0092 | -0.2376531 | 1.472903 |  | 316.7331 | 36.99993 | 72.00497
3¦37 | 578.283 | [6 empty] | 94.36041 | 2211638.9 | 300.0103 | -0.2303404 | 1.472902 |  | 314.524 | 36.99999 | 74.00101
3¦38 | 580.283 | [6 empty] | 93.90075 | 2271671.3 | 300.0111 | -0.2304697 | 1.472902 |  | 312.9909 | 36.99999 | 76.00101
3¦39 | 582.283 | [6 empty] | 93.61896 | 2331702.0 | 300.0108 | -0.2323023 | 1.472903 |  | 312.0519 | 36.99996 | 78.00101
3¦40 | 584.283 | [6 empty] | 93.17886 | 2391734.6 | 300.0105 | -0.2328178 | 1.472902 |  | 310.5854 | 36.99996 | 80.00101
3¦41 | 586.283 | [6 empty] | 93.144 | 2451767.0 | 300.0102 | -0.2298114 | 1.472902 |  | 310.4695 | 36.99999 | 82.00101
3¦42 | 588.283 | [6 empty] | 92.63775 | 2511798.0 | 300.0108 | -0.2343771 | 1.472903 |  | 308.7814 | 36.99996 | 84.00101
3¦43 | 590.283 | [6 empty] | 92.62107 | 2571831.4 | 300.0108 | -0.2380118 | 1.472902 |  | 308.7258 | 36.99999 | 86.00101
3¦44 | 592.283 | [6 empty] | 92.22399 | 2631863.9 | 300.0098 | -0.2388658 | 1.472902 |  | 307.4033 | 36.99999 | 88.00101
3¦45 | 594.283 | [6 empty] | 91.89599 | 2691894.9 | 300.0105 | -0.2410007 | 1.472902 |  | 306.3092 | 36.99999 | 90.00101
3¦46 | 596.283 | [6 empty] | 91.47169 | 2751928.7 | 300.0099 | -0.2381908 | 1.472901 |  | 304.8956 | 37.00002 | 92.00101
3¦47 | 598.283 | [6 empty] | 91.46017 | 2811962.5 | 300.0111 | -0.2337225 | 1.472901 |  | 304.856 | 37.00005 | 94.00101
3¦48 | 600.283 | [6 empty] | 91.17148 | 2871995.3 | 300.0108 | -0.2370921 | 1.4729 |  | 303.894 | 37.00009 | 96.00101
3¦49 | 602.283 | [6 empty] | 90.99567 | 2932026.4 | 300.0101 | -0.2439885 | 1.472901 |  | 303.3087 | 37.00005 | 98.00101
3¦50 | 604.283 | [6 empty] | 90.84297 | 2992063.5 | 300.0085 | -0.2375924 | 1.472901 |  | 302.8013 | 37.00002 | 100.001
3¦51 | 606.283 | [6 empty] | 90.46916 | 3052096.7 | 300.0117 | -0.2365776 | 1.472901 |  | 301.5521 | 37.00005 | 102.001
3¦52 | 608.283 | [6 empty] | 90.32905 | 3112128.3 | 300.0106 | -0.2343695 | 1.472901 |  | 301.0862 | 37.00002 | 104.001
3¦53 | 610.283 | [6 empty] | 89.91809 | 3172161.3 | 300.0099 | -0.2274804 | 1.472901 |  | 299.7171 | 37.00005 | 106.001
3¦54 | 612.283 | [6 empty] | 89.53101 | 3232193.0 | 300.0098 | -0.2281593 | 1.472901 |  | 298.4269 | 37.00005 | 108.001
3¦55 | 614.283 | [6 empty] | 89.62482 | 3292224.2 | 300.0114 | -0.225507 | 1.472901 |  | 298.7381 | 37.00002 | 110.001
3¦56 | 616.283 | [6 empty] | 89.27765 | 3352256.6 | 300.0096 | -0.2237085 | 1.472901 |  | 297.5827 | 37.00002 | 112.001
3¦57 | 618.283 | [6 empty] | 89.06877 | 3412290.625 | 300.0101 | -0.223532 | 1.4729 |  | 296.8859 | 37.00009 | 114.001
3¦58 | 620.283 | [6 empty] | 89.17869 | 3472323.0 | 300.0107 | -0.225918 | 1.4729 |  | 297.2516 | 37.00009 | 116.001
3¦59 | 622.283 | [6 empty] | 88.99357 | 3532352.3 | 300.0119 | -0.2232279 | 1.472901 |  | 296.6335 | 37.00002 | 118.001
3¦60 | 624.283 | [6 empty] | 89.12901 | 3592384.375 | 300.0104 | -0.224429 | 1.472901 |  | 297.0864 | 37.00002 | 120.001
3¦61 | 626.283 | [6 empty] | 88.5984 | 3652414.8 | 300.0097 | -0.2217422 | 1.472902 |  | 295.3185 | 36.99999 | 122.001
3¦62 | 628.283 | [6 empty] | 88.7615 | 3712444.9 | 300.0096 | -0.2193467 | 1.472903 |  | 295.8622 | 36.99996 | 124.001
3¦63 | 630.283 | [6 empty] | 88.57729 | 3772478.5 | 300.0101 | -0.215259 | 1.472902 |  | 295.2477 | 36.99999 | 126.001
3¦64 | 632.283 | [6 empty] | 88.38365 | 3832510.9 | 300.0091 | -0.2155258 | 1.472902 |  | 294.6032 | 36.99999 | 128.001
3¦65 | 634.283 | [6 empty] | 88.37912 | 3892546.1 | 300.009 | -0.2134528 | 1.472903 |  | 294.5882 | 36.99996 | 130.001
3¦66 | 636.283 | [6 empty] | 88.247 | 3952579.7 | 300.008 | -0.2146527 | 1.472902 |  | 294.1489 | 36.99996 | 132.001
3¦67 | 638.283 | [6 empty] | 88.06681 | 4012611.3 | 300.0096 | -0.2143513 | 1.472902 |  | 293.5466 | 36.99996 | 134.001
3¦68 | 640.283 | [6 empty] | 88.22072 | 4072646.1 | 300.0091 | -0.215571 | 1.472902 |  | 294.0601 | 37.00002 | 136.001
3¦69 | 642.283 | [6 empty] | 88.18845 | 4132678.125 | 300.0103 | -0.2204992 | 1.472902 |  | 293.9514 | 36.99999 | 138.001
3¦70 | 644.283 | [6 empty] | 88.12514 | 4192710.9 | 300.0102 | -0.2174073 | 1.472901 |  | 293.7405 | 37.00002 | 140.001
3¦71 | 646.283 | [6 empty] | 87.86801 | 4252748.0 | 300.0102 | -0.2171241 | 1.4729 |  | 292.8835 | 37.00012 | 142.001
3¦72 | 648.283 | [6 empty] | 87.72 | 4312777.7 | 300.0111 | -0.2171518 | 1.4729 |  | 292.3892 | 37.00005 | 144.001
3¦73 | 650.283 | [6 empty] | 87.78242 | 4372808.2 | 300.0107 | -0.2121288 | 1.472901 |  | 292.5976 | 37.00005 | 146.001
3¦74 | 652.283 | [6 empty] | 87.72744 | 4432839.8 | 300.0102 | -0.2117501 | 1.472901 |  | 292.4148 | 37.00002 | 148.001
3¦75 | 654.283 | [6 empty] | 87.2528 | 4492871.875 | 300.0107 | -0.2116233 | 1.472901 |  | 290.8323 | 37.00002 | 150.001
3¦76 | 656.283 | [6 empty] | 87.73563 | 4552903.125 | 300.0114 | -0.2147807 | 1.472901 |  | 292.441 | 37.00002 | 152.001
3¦77 | 658.283 | [6 empty] | 87.64113 | 4612935.9 | 300.0096 | -0.218143 | 1.472901 |  | 292.1277 | 37.00002 | 154.001
3¦78 | 660.283 | [6 empty] | 87.48218 | 4672970.7 | 300.0093 | -0.2185137 | 1.4729 |  | 291.5982 | 37.00005 | 156.001
3¦79 | 662.283 | [6 empty] | 87.47146 | 4733007.4 | 300.0103 | -0.2131571 | 1.472901 |  | 291.5615 | 37.00005 | 158.001
3¦80 | 664.284 | [6 empty] | 87.41834 | 4793038.7 | 300.011 | -0.2174171 | 1.472901 |  | 291.3838 | 37.00002 | 160.002
3¦81 | 666.284 | [6 empty] | 87.20939 | 4853072.3 | 300.01 | -0.2168257 | 1.472901 |  | 290.6883 | 37.00005 | 162.002
3¦82 | 668.284 | [6 empty] | 87.33855 | 4913102.0 | 300.0105 | -0.2194209 | 1.472901 |  | 291.1183 | 37.00002 | 164.002
3¦83 | 670.284 | [6 empty] | 87.31271 | 4973134.8 | 300.0104 | -0.2183061 | 1.472901 |  | 291.0323 | 37.00005 | 166.002
3¦84 | 672.284 | [6 empty] | 87.2559 | 5033169.9 | 300.0112 | -0.2195714 | 1.4729 |  | 290.8421 | 37.00009 | 168.002
3¦85 | 674.284 | [6 empty] | 87.41603 | 5093200 | 300.0111 | -0.2224646 | 1.472901 |  | 291.376 | 37.00005 | 170.002
3¦86 | 676.284 | [6 empty] | 87.07447 | 5153232.4 | 300.0095 | -0.2234415 | 1.472901 |  | 290.239 | 37.00005 | 172.002
3¦87 | 678.284 | [6 empty] | 87.408 | 5213264.1 | 300.0106 | -0.2191671 | 1.472901 |  | 291.3497 | 37.00005 | 174.002
3¦88 | 680.284 | [6 empty] | 87.15851 | 5273298.0 | 300.01 | -0.2190771 | 1.4729 |  | 290.5187 | 37.00009 | 176.002
3¦89 | 682.284 | [6 empty] | 87.25511 | 5333327.7 | 300.0098 | -0.2214559 | 1.472901 |  | 290.8409 | 37.00005 | 178.002
3¦90 | 684.284 | [6 empty] | 87.21733 | 5393357.4 | 300.0091 | -0.222795 | 1.472902 |  | 290.7157 | 37.00002 | 180.002
3¦91 | 686.284 | [6 empty] | 87.30108 | 5453392.2 | 300.0104 | -0.2221987 | 1.472901 |  | 290.9935 | 37.00005 | 182.002
3¦92 | 688.284 | [6 empty] | 87.15529 | 5513424.2 | 300.0109 | -0.2218451 | 1.472901 |  | 290.507 | 37.00005 | 184.002
3¦93 | 690.284 | [6 empty] | 86.89016 | 5573455.1 | 300.0107 | -0.2223787 | 1.472901 |  | 289.6236 | 37.00002 | 186.002
3¦94 | 692.284 | [6 empty] | 87.009 | 5633484.8 | 300.0093 | -0.2246351 | 1.472902 |  | 290.021 | 36.99999 | 188.002
3¦95 | 694.284 | [6 empty] | 86.98471 | 5693522.3 | 300.0097 | -0.2300012 | 1.472902 |  | 289.9397 | 36.99999 | 190.002
3¦96 | 696.284 | [6 empty] | 87.11655 | 5753552.7 | 300.011 | -0.2270303 | 1.472902 |  | 290.3779 | 36.99999 | 192.002
3¦97 | 698.284 | [6 empty] | 87.07996 | 5813583.2 | 300.0093 | -0.2220447 | 1.472903 |  | 290.2575 | 36.99996 | 194.002
3¦98 | 700.284 | [6 empty] | 86.96124 | 5873611.7 | 300.0096 | -0.2221478 | 1.472904 |  | 289.8615 | 36.9999 | 196.002
3¦99 | 702.284 | [6 empty] | 87.05261 | 5933643.4 | 300.0084 | -0.2224478 | 1.472904 |  | 290.1672 | 36.9999 | 198.002
3¦100 | 704.284 | [6 empty] | 86.66646 | 5993678.5 | 300.0098 | -0.2182868 | 1.472903 |  | 288.8788 | 36.99993 | 200.002
4¦1 | 737.974 | [6 empty] | 87.41169 | 6967323.4 | 300.0115 | -0.2191958 | 1.472894 |  | 291.3611 | 37.00106 | 33.01001
4¦2 | 770.995 | [6 empty] | 85.68282 | 7891187.5 | 278.5992 | -0.227515 | 1.472844 |  | 307.5487 | 37.00106 | 66.03101
4¦3 | 804.03 | [6 empty] | 84.58283 | 8744950 | 257.1751 | -0.2166705 | 1.472844 |  | 328.892 | 37.00106 | 99.06604
4¦4 | 837.051 | [6 empty] | 82.41753 | 9527233.6 | 235.7536 | -0.217162 | 1.472845 |  | 349.5919 | 37.00106 | 132.087
4¦5 | 870.066 | [6 empty] | 81.37281 | 10238628.1 | 214.3301 | -0.2018908 | 1.472844 |  | 379.6611 | 37.00106 | 165.102
4¦6 | 903.096 | [6 empty] | 79.94372 | 10879601.6 | 192.907 | -0.2048458 | 1.472844 |  | 414.4158 | 37.00106 | 198.132
4¦7 | 936.132 | [6 empty] | 77.88607 | 11449871.1 | 171.484 | -0.1951088 | 1.472844 |  | 454.1886 | 37.00109 | 231.168
4¦8 | 969.147 | [6 empty] | 76.04244 | 11948980.5 | 150.0609 | -0.1782038 | 1.472845 |  | 506.7439 | 37.00106 | 264.183
4¦9 | 1002.162 | [6 empty] | 73.13132 | 12377307.0 | 128.6376 | -0.177736 | 1.472844 |  | 568.5068 | 37.00106 | 297.198
4¦10 | 1035.193 | [6 empty] | 70.38792 | 12735083.6 | 107.2149 | -0.1700714 | 1.472845 |  | 656.5123 | 37.00106 | 330.229
4¦11 | 1068.208 | [6 empty] | 66.91109 | 13021885.2 | 85.79171 | -0.1784377 | 1.472844 |  | 779.9249 | 37.00106 | 363.244
4¦12 | 1101.234 | [6 empty] | 62.50568 | 13238023.4 | 64.36894 | -0.1778723 | 1.472844 |  | 971.0535 | 37.00106 | 396.27
4¦13 | 1134.274 | [6 empty] | 55.53163 | 13383471.9 | 42.94614 | -0.182707 | 1.472846 |  | 1293.053 | 37.00106 | 429.3101
4¦14 | 1167.309 | [6 empty] | 45.77818 | 13458081.25 | 21.52183 | -0.1941794 | 1.472845 |  | 2127.058 | 37.00106 | 462.345
4¦15 | 1200.335 | [6 empty] | 16.62149 | 13461904.7 | 0.1000037 | -0.1830909 | 1.472844 |  | 166208.8 | 37.00106 | 495.371
5¦1 | 1446.269 | 1879.035 | 1844.652 | 357.8168 | 0.1 | 0.6283185 | 0.1939782 | 4.99999 | 0.2661137 | 0.001672042 | -0.260395 | 1.472801 | 2990577.6 |  | 36.99902 | 59.99207
5¦2 | 1493.917 | 2008.237 | 1977.421 | 350.4619 | 0.1258925 | 0.7910062 | 0.177232 | 5.000113 | 0.2490126 | 0.001969705 | -0.2674599 | 1.472801 | 2538838.6 |  | 37.00005 | 107.64
5¦3 | 1531.764 | 2114.205 | 2085.546 | 346.9282 | 0.1584893 | 0.9958177 | 0.1663468 | 5.00011 | 0.2365433 | 0.00235554 | -0.2811037 | 1.472801 | 2123084.2 |  | 37.00079 | 145.4871
5¦4 | 1561.825 | 2192.775 | 2165.704 | 343.4973 | 0.1995262 | 1.25366 | 0.1586052 | 4.999915 | 0.2280829 | 0.002859385 | -0.2890067 | 1.472801 | 1749098.4 |  | 37.00149 | 175.548
5¦5 | 1585.701 | 2255.446 | 2229.675 | 339.9804 | 0.2511886 | 1.578265 | 0.1524782 | 5.00001 | 0.2217924 | 0.003500471 | -0.3001485 | 1.472801 | 1429066.9 |  | 36.99926 | 199.4241
5¦6 | 1604.664 | 2316.742 | 2291.809 | 338.9776 | 0.3162278 | 1.986918 | 0.1479075 | 4.999815 | 0.2159769 | 0.004291283 | -0.3042393 | 1.472801 | 1165998.2 |  | 36.99871 | 218.387
5¦7 | 1619.724 | 2372.355 | 2348.283 | 337.0952 | 0.3981072 | 2.501381 | 0.1435487 | 4.999966 | 0.2110113 | 0.005278198 | -0.3066441 | 1.472802 | 948417.9 |  | 37.00082 | 233.447
5¦8 | 1651.639 | 2437.633 | 2414.858 | 332.4423 | 0.5011872 | 3.149052 | 0.137665 | 4.999739 | 0.2054931 | 0.006471086 | -0.3110428 | 1.472801 | 774084.8 |  | 37.00033 | 265.3621
5¦9 | 1676.986 | 2506.76 | 2484.19 | 335.6258 | 0.6309574 | 3.964422 | 0.1351038 | 5.000006 | 0.2000448 | 0.007930619 | -0.3211935 | 1.472801 | 632314 |  | 36.99877 | 290.709
5¦10 | 1697.119 | 2570.942 | 2548.802 | 336.6809 | 0.7943283 | 4.990912 | 0.1320938 | 5.000173 | 0.1953808 | 0.009751284 | -0.3261427 | 1.472801 | 515124.8 |  | 37.00189 | 310.842
5¦11 | 1713.109 | 2626.721 | 2604.767 | 338.8962 | 1 | 6.283185 | 0.1301065 | 4.999586 | 0.1916992 | 0.01204481 | -0.3262927 | 1.472801 | 418055.6 |  | 36.99835 | 326.832
5¦12 | 1725.81 | 2680.248 | 2658.569 | 340.2043 | 1.258925 | 7.910062 | 0.1279654 | 4.999373 | 0.1886204 | 0.01491999 | -0.3255019 | 1.472802 | 338840.3 |  | 36.99819 | 339.5331
5¦13 | 1735.894 | 2729.663 | 2708.144 | 342.0763 | 1.584893 | 9.958179 | 0.1263137 | 5.000005 | 0.1864012 | 0.01856217 | -0.3301544 | 1.472751 | 274112.7 |  | 37.00012 | 349.6171
5¦14 | 1743.902 | 2776.5 | 2754.925 | 345.4573 | 1.995263 | 12.5366 | 0.1253964 | 4.99907 | 0.1850565 | 0.0231998 | -0.3280667 | 1.47275 | 221471.4 |  | 36.99996 | 357.625
5¦15 | 1750.262 | 2817.24 | 2795.531 | 349.0656 | 2.511886 | 15.78265 | 0.1248656 | 4.998746 | 0.1852768 | 0.02924158 | -0.3342064 | 1.47275 | 178502.4 |  | 37.00179 | 363.985
5¦16 | 1755.312 | 2858.518 | 2836.416 | 354.786 | 3.162278 | 19.86918 | 0.1250826 | 4.998497 | 0.1872576 | 0.03720655 | -0.3323264 | 1.47275 | 143867 |  | 37.00158 | 369.035
5¦17 | 1759.321 | 2895.123 | 2872.212 | 363.5042 | 3.981072 | 25.01381 | 0.1265588 | 4.998066 | 0.1925942 | 0.04817515 | -0.3316229 | 1.472749 | 115741 |  | 37.00085 | 373.0441
5¦18 | 1766.693 | 2922.567 | 2898.579 | 373.6855 | 5.011873 | 31.49053 | 0.1289204 | 4.997564 | 0.2042108 | 0.06430704 | -0.3401618 | 1.472749 | 92807.83 |  | 37.00042 | 380.416
5¦19 | 1772.547 | 2934.078 | 2908.174 | 389.0216 | 6.309575 | 39.64423 | 0.133769 | 4.996897 | 0.2289915 | 0.0907819 | -0.345736 | 1.472752 | 74010.22 |  | 36.99957 | 386.27
5¦20 | 1777.195 | 2891.884 | 2863.443 | 404.5843 | 7.943282 | 49.90911 | 0.1412971 | 4.995981 | 0.2927954 | 0.1461316 | -0.3446856 | 1.472751 | 57943.01 |  | 36.99944 | 390.918
5¦21 | 1780.885 | 2437.084 | 2391.805 | 467.5956 | 10 | 62.83185 | 0.1959506 | 4.995008 | 0.7332921 | 0.460741 | -0.3417883 | 1.47275 | 38787.39 |  | 36.99996 | 394.608
5¦22 | 1783.813 | 2347.034 | 2299.668 | 469.143 | 12.58926 | 79.10064 | 0.2040063 | 4.993619 | 0.557537 | 0.4410153 | -0.3341707 | 1.472752 | 29671.49 |  | 37.00039 | 397.536
5¦23 | 1786.137 | 2607.246 | 2569.073 | 444.5146 | 15.84893 | 99.58179 | 0.1730384 | 4.991938 | 0.2167327 | 0.2158263 | -0.33338 | 1.472753 | 26181.95 |  | 37.00103 | 399.86
5¦24 | 1787.981 | 2840.445 | 2815.943 | 372.2814 | 19.95262 | 125.366 | 0.1322077 | 4.989809 | 0.1031669 | 0.1293362 | -0.3343742 | 1.472749 | 22657.22 |  | 36.99999 | 401.704
5¦25 | 1790.757 | 3092.874 | 3085.404 | 214.8303 | 25.11887 | 157.8265 | 0.0696746 | 4.987055 | 0.05530404 | 0.08728444 | -0.3339449 | 1.472751 | 19596.67 |  | 36.99941 | 404.48
5¦26 | 1792.962 | 3336.54 | 3335.68 | 75.7233 | 31.62278 | 198.6918 | 0.02298517 | 4.983583 | 0.03146897 | 0.06252625 | -0.3360424 | 1.472755 | 16792.54 |  | 36.99984 | 406.6851
5¦27 | 1794.71 | 3603.614 | 3603.605 | 7.951716 | 39.81073 | 250.1382 | 0.00223562 | 4.978993 | 0.01859048 | 0.0465019 | -0.3358699 | 1.472752 | 14406.49 |  | 37.00054 | 408.433
5¦28 | 1796.096 | 4866.245 | 4866.216 | 16.71588 | 50.11873 | 314.9053 | 0.004172879 | 4.973052 | 0.01149 | 0.0361826 | -0.3374395 | 1.472751 | 15453.04 |  | 37.00042 | 409.819
5¦29 | 1797.194 | 6590.487 | 6589.9 | 87.94936 | 63.09573 | 396.4421 | 0.01538016 | 4.965876 | 0.007127566 | 0.02825668 | -0.3371837 | 1.47275 | 16624.08 |  | 37.00018 | 410.917
5¦30 | 1798.066 | 8025.117 | 8023.331 | 169.3203 | 79.43284 | 499.0912 | 0.1180345 | 4.95586 | 0.004390235 | 0.02191128 | -0.3368919 | 1.472751 | 16079.46 |  | 36.99999 | 411.7890625
5¦31 | 1798.756 | 14301.26 | 14270.14 | 942.945 | 100 | 628.3185 | 0.3016138 | 4.94459 | 0.002783669 | 0.01749031 | -0.3369316 | 1.472752 | 22761.16 |  | 37.00009 | 412.479