## kC_CL_42_viscoelasticRecovery_1
SegIndex | t in s | ¦G*¦ in Pa | G' in Pa | G" in Pa | f in Hz | ω in rad/s | tan(δ) in - | τ in Pa | ɣ in % | ɣ̇ in 1/s | Fn in N | h in mm | ¦η*¦ in mPas | η in mPas | T in °C | t_seg in s
1¦1 | 14.325 | [6 empty] | 0 | -13.72764 | -0.02099599 | 0.005825869 | 10.16286 |  | 0 | 37.0014 | 0.6949997
1¦2 | 15.01 | [6 empty] | 0 | -15.23921 | -0.02252658 | 0.002979629 | 9.81536 |  | 0 | 37.00137 | 1.38
1¦3 | 15.7 | [6 empty] | 0 | -16.80245 | -0.0233882 | 0.005357531 | 9.47106 |  | 0 | 37.00134 | 2.07
1¦4 | 16.39 | [6 empty] | 0 | -18.38392 | -0.02302758 | 0.006043625 | 9.12696 |  | 0 | 37.00134 | 2.759999
1¦5 | 17.08 | [6 empty] | 0 | -19.97356 | -0.02316089 | 0.005230954 | 8.78306 |  | 0 | 37.00131 | 3.45
1¦6 | 17.77 | [6 empty] | 0 | -21.57944 | -0.02314446 | 0.005439462 | 8.43921 |  | 0 | 37.00131 | 4.14
1¦7 | 18.46 | [6 empty] | 0 | -23.16573 | -0.02257048 | 0.00255298 | 8.095111 |  | 0 | 37.00128 | 4.829999
1¦8 | 19.145 | [6 empty] | 0 | -24.721 | -0.02281792 | 0.00342973 | 7.750811 |  | 0 | 37.00128 | 5.515
1¦9 | 19.835 | [6 empty] | 0 | -26.26464 | -0.02216037 | 0.003982168 | 7.405161 |  | 0 | 37.00125 | 6.204999
1¦10 | 20.525 | [6 empty] | 0 | -27.76773 | -0.02161633 | 0.002963463 | 7.060112 |  | 0 | 37.00125 | 6.895
1¦11 | 21.215 | [6 empty] | 0 | -29.23415 | -0.02112691 | 0.001485659 | 6.715661 |  | 0 | 37.00125 | 7.585
1¦12 | 21.905 | [6 empty] | 0 | -30.66704 | -0.02083443 | -0.0002854359 | 6.370712 |  | 0 | 37.00121 | 8.275001
1¦13 | 22.595 | [6 empty] | 0 | -32.06723 | -0.02038189 | 0.002755329 | 6.025362 |  | 0 | 37.00118 | 8.964999
1¦14 | 23.285 | [6 empty] | 0 | -33.43086 | -0.01945359 | 0.002406121 | 5.679963 |  | 0 | 37.00112 | 9.655
1¦15 | 23.97 | [6 empty] | 0 | -34.73958 | -0.0184971 | 0.003645837 | 5.342114 |  | 0 | 37.00106 | 10.34
1¦16 | 24.66 | [6 empty] | 0 | -36.0177 | -0.01787183 | 0.00508103 | 4.997465 |  | 0 | 37.001 | 11.03
1¦17 | 25.35 | [6 empty] | 0 | -37.24648 | -0.01711622 | 0.007345069 | 4.652365 |  | 0 | 37.00097 | 11.72
1¦18 | 26.04 | [6 empty] | 0 | -38.43082 | -0.01669051 | 0.00610071 | 4.307265 |  | 0 | 37.00094 | 12.41
1¦19 | 26.73 | [6 empty] | 0 | -39.56886 | -0.01630176 | 0.007672801 | 3.962415 |  | 0 | 37.00094 | 13.1
1¦20 | 27.42 | [6 empty] | 0 | -40.65984 | -0.01563938 | 0.006701152 | 3.617366 |  | 0 | 37.00091 | 13.79
1¦21 | 28.105 | [6 empty] | 0 | -41.70629 | -0.01501591 | 0.005377424 | 3.273866 |  | 0 | 37.00091 | 14.475
1¦22 | 28.795 | [6 empty] | 0 | -42.70088 | -0.01397572 | 0.004967988 | 2.929866 |  | 0 | 37.00088 | 15.165
1¦23 | 29.485 | [6 empty] | 0 | -43.65125 | -0.01338024 | 0.006758052 | 2.584867 |  | 0 | 37.00085 | 15.855
1¦24 | 30.175 | [6 empty] | 0 | -43.97125 | 0.0006951481 | 0.007001512 | 2.240267 |  | 0 | 37.00085 | 16.545
1¦25 | 30.865 | [6 empty] | 0 | -43.8672 | 0.003153808 | 0.02592349 | 1.895768 |  | 0 | 37.00079 | 17.235
1¦26 | 31.555 | [6 empty] | 0 | -43.62401 | 0.00392481 | 0.1082642 | 1.551168 |  | 0 | 37.00076 | 17.925
1¦27 | 32.105 | [6 empty] | 0 | -43.55391 | -0.000460836 | 0.5111119 | 1.276769 |  | 0 | 37.0007 | 18.475
2¦1 | 141.544 | 1644.289 | 1631.334 | 205.9957 | 0.1 | 0.6283185 | 0.1262807 | 4.99999 | 0.304108 | 0.001910767 | 0.01538937 | 1.256377 | 2616966.8 |  | 37.00033 | 59.995
2¦2 | 189.192 | 1741.718 | 1732.196 | 181.8734 | 0.1258925 | 0.7910062 | 0.1049966 | 5.000091 | 0.2871166 | 0.00227111 | 0.01197474 | 1.256379 | 2201901.4 |  | 37.00018 | 107.643
2¦3 | 227.039 | 1770.194 | 1762.066 | 169.4391 | 0.1584893 | 0.9958177 | 0.09615967 | 5.000116 | 0.2825217 | 0.002813401 | 0.01506578 | 1.256338 | 1777628.2 |  | 37.00158 | 145.49
2¦4 | 257.1 | 1793.035 | 1785.608 | 163.0289 | 0.1995262 | 1.25366 | 0.09130109 | 4.999906 | 0.2789449 | 0.003497022 | 0.008775362 | 1.256328 | 1430240.1 |  | 37.00125 | 175.551
2¦5 | 280.977 | 1823.425 | 1816.621 | 157.3777 | 0.2511886 | 1.578265 | 0.08663266 | 4.999996 | 0.2743572 | 0.004330082 | -0.001654976 | 1.256355 | 1155335.3 |  | 36.9999 | 199.428
2¦6 | 299.939 | 1847.283 | 1840.859 | 153.9165 | 0.3162278 | 1.986918 | 0.08361188 | 4.999838 | 0.2708908 | 0.005382377 | -0.002490651 | 1.256307 | 929722.8 |  | 37.00009 | 218.39
2¦7 | 315 | 1867.9 | 1861.485 | 154.67 | 0.3981072 | 2.501381 | 0.08308992 | 4.999964 | 0.2680379 | 0.006704651 | 0.0008971399 | 1.256329 | 746747.4 |  | 37.00121 | 233.451
2¦8 | 346.914 | 1898.617 | 1892.613 | 150.8718 | 0.5011872 | 3.149052 | 0.07971594 | 4.999731 | 0.2638929 | 0.008310125 | -0.003154081 | 1.256351 | 602916.9 |  | 36.997 | 265.365
2¦9 | 372.261 | 1923.954 | 1918.074 | 150.3024 | 0.6309574 | 3.964422 | 0.07836149 | 4.999986 | 0.2607465 | 0.01033709 | -0.0003298485 | 1.256276 | 485305.1 |  | 36.99963 | 290.712
2¦10 | 392.394 | 1949.432 | 1943.554 | 151.2693 | 0.7943283 | 4.990912 | 0.07783143 | 5.000172 | 0.2578372 | 0.01286843 | -0.01655403 | 1.256315 | 390596.3 |  | 36.99911 | 310.845
2¦11 | 408.384 | 1976.041 | 1970.225 | 151.5003 | 1 | 6.283185 | 0.07689492 | 4.999588 | 0.2550945 | 0.01602806 | -0.02020762 | 1.256356 | 314496.7 |  | 36.99993 | 326.835
2¦12 | 421.083 | 2003.363 | 1997.499 | 153.1758 | 1.258925 | 7.910062 | 0.07668374 | 4.99937 | 0.2527838 | 0.01999535 | -0.02801187 | 1.256324 | 253267.7 |  | 37.00085 | 339.534
2¦13 | 431.169 | 2025.782 | 2019.864 | 154.7321 | 1.584893 | 9.958179 | 0.07660536 | 4.999999 | 0.2518806 | 0.02508272 | -0.03626374 | 1.256329 | 203429 |  | 37.00021 | 349.62
2¦14 | 439.177 | 2050.482 | 2044.488 | 156.6808 | 1.995263 | 12.5366 | 0.07663578 | 4.999068 | 0.251731 | 0.03155852 | -0.03827121 | 1.256329 | 163559.6 |  | 37.00216 | 357.628
2¦15 | 445.537 | 2073.694 | 2067.587 | 159.0278 | 2.511886 | 15.78265 | 0.07691475 | 4.998745 | 0.2535897 | 0.04002317 | -0.04258903 | 1.256328 | 131390.8 |  | 37.00155 | 363.988
2¦16 | 450.586 | 2096.034 | 2089.748 | 162.2106 | 3.162278 | 19.86918 | 0.07762209 | 4.998495 | 0.2585238 | 0.05136655 | -0.04481829 | 1.256329 | 105491.7 |  | 37.00213 | 369.037
2¦17 | 454.594 | 2118.902 | 2112.421 | 165.5978 | 3.981072 | 25.01381 | 0.07839232 | 4.998069 | 0.2685431 | 0.06717288 | -0.0431228 | 1.256328 | 84709.28 |  | 37.00103 | 373.045
2¦18 | 461.966 | 2144.275 | 2137.538 | 169.8373 | 5.011873 | 31.49053 | 0.07945468 | 4.997565 | 0.2879096 | 0.09066426 | -0.04238881 | 1.256321 | 68092.69 |  | 36.99941 | 380.417
2¦19 | 467.82 | 2163.992 | 2157.086 | 172.7474 | 6.309575 | 39.64423 | 0.08008357 | 4.996896 | 0.3294089 | 0.1305916 | -0.03928365 | 1.256332 | 54585.3 |  | 36.99941 | 386.271
2¦20 | 472.468 | 2168.936 | 2161.469 | 179.8177 | 7.943282 | 49.90911 | 0.0831924 | 4.995984 | 0.4360485 | 0.2176279 | -0.04204308 | 1.256284 | 43457.71 |  | 37.00009 | 390.919
2¦21 | 476.158 | 1985.243 | 1973.381 | 216.6882 | 10 | 62.83185 | 0.1098513 | 4.995008 | 1.211104 | 0.7609592 | -0.04062204 | 1.256284 | 31596.12 |  | 36.99935 | 394.609
2¦22 | 479.086 | 2029.971 | 2019.22 | 208.6389 | 12.58926 | 79.10064 | 0.1033242 | 4.993614 | 0.8027405 | 0.6349728 | -0.04202309 | 1.256284 | 25663.14 |  | 36.99948 | 397.537
2¦23 | 481.41 | 2175.027 | 2168.258 | 171.4707 | 15.84893 | 99.58179 | 0.07934999 | 4.991936 | 0.2560025 | 0.2549318 | -0.04193674 | 1.256283 | 21841.62 |  | 36.99969 | 399.861
2¦24 | 483.254 | 2244.437 | 2240.892 | 126.1007 | 19.95262 | 125.366 | 0.05620311 | 4.989802 | 0.1168015 | 0.1464294 | -0.04171169 | 1.256285 | 17903.07 |  | 36.99859 | 401.705
2¦25 | 486.031 | 2266.696 | 2265.8 | 63.745 | 25.11887 | 157.8265 | 0.02820021 | 4.987056 | 0.06191856 | 0.0977239 | -0.04450755 | 1.256284 | 14361.95 |  | 36.99999 | 404.482
2¦26 | 488.235 | 2198.419 | 2197.835 | 50.66434 | 31.62278 | 198.6918 | 0.02422187 | 4.983582 | 0.03519925 | 0.069938 | -0.04573137 | 1.256283 | 11064.47 |  | 37.00082 | 406.686
2¦27 | 489.981 | 1826.509 | 1818 | 176.1057 | 39.81073 | 250.1382 | 0.107013 | 4.979016 | 0.02065864 | 0.05167514 | -0.04654336 | 1.256281 | 7302 |  | 36.99993 | 408.432
2¦28 | 491.367 | 1915.775 | 1238.631 | 1461.501 | 50.11873 | 314.9053 | 1.316667 | 4.973108 | 0.01240462 | 0.0390628 | -0.04534055 | 1.256281 | 6083.654 |  | 36.99978 | 409.818
2¦29 | 492.465 | 3225.81 | 758.4774 | 3135.372 | 63.09573 | 396.4421 | 4.559899 | 4.965878 | 0.007461006 | 0.02957857 | -0.04384351 | 1.256281 | 8136.899 |  | 37.00115 | 410.916
2¦30 | 493.335 | 4863.495 | 377.7386 | 4848.803 | 79.43284 | 499.0912 | 11.61216 | 4.955846 | 0.004557515 | 0.02274616 | -0.04186235 | 1.25628 | 9744.7 |  | 37.00137 | 411.786
2¦31 | 494.025 | 13490.79 | 1777.386 | 13373.2 | 100 | 628.3185 | 5.010268 | 4.944474 | 0.002744137 | 0.01724192 | -0.04293698 | 1.25628 | 21471.26 |  | 37.00143 | 412.476
3¦1 | 500.089 | [6 empty] | 110.8272 | 50618.76 | 300.0173 | -0.04459547 | 1.256282 |  | 369.4027 | 36.99999 | 2.004974
3¦2 | 502.089 | [6 empty] | 97.03446 | 110650.8 | 300.0005 | -0.0665707 | 1.256282 |  | 323.4477 | 36.99999 | 4.004974
3¦3 | 504.089 | [6 empty] | 98.24444 | 170680.9 | 300.0115 | -0.01464446 | 1.256281 |  | 327.4689 | 37.00002 | 6.004974
3¦4 | 506.089 | [6 empty] | 85.17515 | 230713.1 | 300.0452 | -0.005944671 | 1.256281 |  | 283.8744 | 37.00002 | 8.004974
3¦5 | 508.089 | [6 empty] | 66.80019 | 290751.7 | 300.0106 | -0.03530497 | 1.256281 |  | 222.6595 | 37.00002 | 10.00497
3¦6 | 510.089 | [6 empty] | 64.0215 | 350782.3 | 300.0064 | -0.04990441 | 1.256281 |  | 213.4004 | 37.00002 | 12.00497
3¦7 | 512.089 | [6 empty] | 60.316 | 410812.9 | 300.0039 | -0.03468245 | 1.256281 |  | 201.0507 | 37.00002 | 14.00497
3¦8 | 514.089 | [6 empty] | 52.32583 | 470843.8 | 299.9991 | -0.03672862 | 1.256282 |  | 174.42 | 36.99999 | 16.00497
3¦9 | 516.089 | [6 empty] | 47.85065 | 530874.4 | 299.998 | -0.03834802 | 1.256282 |  | 159.5032 | 36.99996 | 18.00497
3¦10 | 518.089 | [6 empty] | 45.72996 | 590904.8 | 299.9982 | -0.0379564 | 1.256282 |  | 152.4341 | 36.99999 | 20.00497
3¦11 | 520.089 | [6 empty] | 44.12487 | 650935.4 | 300.0015 | -0.037484 | 1.256281 |  | 147.0822 | 37.00002 | 22.00497
3¦12 | 522.089 | [6 empty] | 42.88852 | 710965.9 | 300.0065 | -0.03550065 | 1.256281 |  | 142.9586 | 37.00002 | 24.00497
3¦13 | 524.089 | [6 empty] | 42.12788 | 770996.1 | 300.0041 | -0.04457126 | 1.256281 |  | 140.4244 | 37.00002 | 26.00497
3¦14 | 526.089 | [6 empty] | 41.63011 | 831025.3 | 300.0011 | -0.03720073 | 1.256282 |  | 138.7665 | 36.99996 | 28.00497
3¦15 | 528.089 | [6 empty] | 40.61143 | 891056 | 299.9975 | -0.03925387 | 1.256282 |  | 135.3726 | 36.99999 | 30.00497
3¦16 | 530.089 | [6 empty] | 39.78062 | 951085.3 | 299.9955 | -0.03961578 | 1.256282 |  | 132.6041 | 36.99996 | 32.00497
3¦17 | 532.089 | [6 empty] | 38.93393 | 1011115.1 | 299.9974 | -0.03990127 | 1.256283 |  | 129.7809 | 36.99993 | 34.00497
3¦18 | 534.089 | [6 empty] | 38.30827 | 1071146.3 | 300.0012 | -0.04288378 | 1.256282 |  | 127.6937 | 36.99999 | 36.00497
3¦19 | 536.089 | [6 empty] | 37.93638 | 1131180.4 | 300.0052 | -0.03973463 | 1.256281 |  | 126.4524 | 37.00002 | 38.00497
3¦20 | 538.089 | [6 empty] | 37.41301 | 1191211.9 | 300.0043 | -0.04020193 | 1.256282 |  | 124.7082 | 36.99996 | 40.00497
3¦21 | 540.089 | [6 empty] | 37.11036 | 1251242.3 | 300.0007 | -0.03793232 | 1.256282 |  | 123.7009 | 36.99999 | 42.00497
3¦22 | 542.089 | [6 empty] | 36.64667 | 1311272.1 | 299.9972 | -0.04111125 | 1.256282 |  | 122.1567 | 36.99999 | 44.00497
3¦23 | 544.089 | [6 empty] | 36.09218 | 1371302.0 | 299.9967 | -0.03936389 | 1.256282 |  | 120.3086 | 36.99996 | 46.00497
3¦24 | 546.089 | [6 empty] | 35.58255 | 1431330.8 | 299.9971 | -0.04047498 | 1.256283 |  | 118.6096 | 36.99993 | 48.00497
3¦25 | 548.089 | [6 empty] | 35.2393 | 1491359.6 | 299.9992 | -0.03621122 | 1.256284 |  | 117.4646 | 36.99987 | 50.00497
3¦26 | 550.089 | [6 empty] | 34.97271 | 1551391.5 | 300.0041 | -0.03779924 | 1.256283 |  | 116.5741 | 36.99996 | 52.00497
3¦27 | 552.089 | [6 empty] | 34.61849 | 1611422.1 | 300.0041 | -0.03718154 | 1.256282 |  | 115.3934 | 36.99996 | 54.00497
3¦28 | 554.089 | [6 empty] | 34.604 | 1671452.9 | 300.0011 | -0.03524144 | 1.256282 |  | 115.3463 | 36.99999 | 56.00497
3¦29 | 556.089 | [6 empty] | 34.24498 | 1731482.8 | 299.9972 | -0.03507259 | 1.256282 |  | 114.151 | 36.99999 | 58.00497
3¦30 | 558.089 | [6 empty] | 33.93097 | 1791511.9 | 299.9947 | -0.03722033 | 1.256282 |  | 113.1052 | 36.99996 | 60.00497
3¦31 | 560.089 | [6 empty] | 33.51022 | 1851541.6 | 299.9968 | -0.03844014 | 1.256283 |  | 111.7019 | 36.99996 | 62.00497
3¦32 | 562.089 | [6 empty] | 33.34356 | 1911572.9 | 300.0018 | -0.03532396 | 1.256282 |  | 111.1445 | 36.99999 | 64.00497
3¦33 | 564.089 | [6 empty] | 33.08756 | 1971603.125 | 300.0045 | -0.03682468 | 1.256282 |  | 110.2902 | 36.99999 | 66.00497
3¦34 | 566.089 | [6 empty] | 32.96564 | 2031639.8 | 300.0049 | -0.03949647 | 1.256281 |  | 109.8837 | 37.00002 | 68.00497
3¦35 | 568.089 | [6 empty] | 32.87307 | 2091671.3 | 300.0015 | -0.03553133 | 1.25628 |  | 109.5764 | 37.00005 | 70.00497
3¦36 | 570.089 | [6 empty] | 32.65195 | 2151701.0 | 299.9957 | -0.03760274 | 1.256281 |  | 108.8414 | 37.00005 | 72.00497
3¦37 | 572.085 | [6 empty] | 32.39348 | 2211581.6 | 299.9973 | -0.04049108 | 1.25628 |  | 107.9792 | 37.00005 | 74.00101
3¦38 | 574.085 | [6 empty] | 32.21438 | 2271610.9 | 299.9971 | -0.0440798 | 1.256281 |  | 107.3823 | 37.00005 | 76.00101
3¦39 | 576.085 | [6 empty] | 31.6116 | 2331641.8 | 300.0005 | -0.04142278 | 1.25628 |  | 105.3718 | 37.00005 | 78.00101
3¦40 | 578.085 | [6 empty] | 31.69934 | 2391671.5 | 300.0044 | -0.04098326 | 1.25628 |  | 105.6629 | 37.00005 | 80.00101
3¦41 | 580.085 | [6 empty] | 31.60908 | 2451700.4 | 300.0057 | -0.04048299 | 1.256281 |  | 105.3616 | 37.00002 | 82.00101
3¦42 | 582.085 | [6 empty] | 31.47382 | 2511729.1 | 300.0006 | -0.04181561 | 1.256282 |  | 104.9125 | 36.99999 | 84.00101
3¦43 | 584.085 | [6 empty] | 31.3643 | 2571758.8 | 299.9977 | -0.04206724 | 1.256282 |  | 104.5485 | 36.99999 | 86.00101
3¦44 | 586.085 | [6 empty] | 31.17331 | 2631789.8 | 299.9959 | -0.04795789 | 1.256281 |  | 103.9125 | 36.99999 | 88.00101
3¦45 | 588.085 | [6 empty] | 30.78928 | 2691820.1 | 299.9956 | -0.04789494 | 1.256281 |  | 102.6324 | 37.00002 | 90.00101
3¦46 | 590.085 | [6 empty] | 30.50533 | 2751846.5 | 299.9999 | -0.04305501 | 1.256283 |  | 101.6844 | 36.99993 | 92.00101
3¦47 | 592.085 | [6 empty] | 30.49305 | 2811875.4 | 300.0041 | -0.04407698 | 1.256283 |  | 101.6421 | 36.9999 | 94.00101
3¦48 | 594.085 | [6 empty] | 30.27342 | 2871905.5 | 300.0043 | -0.04125926 | 1.256284 |  | 100.9099 | 36.99987 | 96.00101
3¦49 | 596.085 | [6 empty] | 30.36297 | 2931941.6 | 300.0013 | -0.04154284 | 1.256283 |  | 101.2095 | 36.99993 | 98.00101
3¦50 | 598.085 | [6 empty] | 30.23007 | 2991970.1 | 299.9965 | -0.03935272 | 1.256284 |  | 100.7681 | 36.9999 | 100.001
3¦51 | 600.085 | [6 empty] | 29.79738 | 3051997.9 | 299.9949 | -0.0419669 | 1.256285 |  | 99.32631 | 36.99984 | 102.001
3¦52 | 602.085 | [6 empty] | 29.70757 | 3112029.1 | 299.9956 | -0.04348292 | 1.256284 |  | 99.02669 | 36.99987 | 104.001
3¦53 | 604.085 | [6 empty] | 29.43564 | 3172061.1 | 299.998 | -0.04325907 | 1.256283 |  | 98.11943 | 36.9999 | 106.001
3¦54 | 606.085 | [6 empty] | 29.43731 | 3232093.75 | 300.0041 | -0.0471257 | 1.256282 |  | 98.12301 | 36.99996 | 108.001
3¦55 | 608.085 | [6 empty] | 29.27317 | 3292123.8 | 300.0042 | -0.047417 | 1.256282 |  | 97.57589 | 36.99996 | 110.001
3¦56 | 610.085 | [6 empty] | 29.4798 | 3352154.3 | 300.0016 | -0.05002532 | 1.256282 |  | 98.26548 | 36.99996 | 112.001
3¦57 | 612.085 | [6 empty] | 29.1254 | 3412183.6 | 299.9972 | -0.0495159 | 1.256282 |  | 97.08558 | 36.99996 | 114.001
3¦58 | 614.085 | [6 empty] | 29.02966 | 3472216.4 | 299.9963 | -0.04614886 | 1.256281 |  | 96.76674 | 37.00002 | 116.001
3¦59 | 616.085 | [6 empty] | 28.82405 | 3532250 | 299.9967 | -0.04955145 | 1.25628 |  | 96.0812 | 37.00005 | 118.001
3¦60 | 618.085 | [6 empty] | 28.48494 | 3592278.125 | 299.9999 | -0.04707793 | 1.256281 |  | 94.94984 | 37.00002 | 120.001
3¦61 | 620.085 | [6 empty] | 28.51781 | 3652311.3 | 300.0046 | -0.04760794 | 1.25628 |  | 95.0579 | 37.00009 | 122.001
3¦62 | 622.085 | [6 empty] | 28.71997 | 3712338.3 | 300.0043 | -0.04936347 | 1.256281 |  | 95.73186 | 37.00002 | 124.001
3¦63 | 624.085 | [6 empty] | 28.57073 | 3772370.3 | 300.0022 | -0.04832928 | 1.256282 |  | 95.23505 | 36.99999 | 126.001
3¦64 | 626.085 | [6 empty] | 28.42205 | 3832400.8 | 299.9981 | -0.05012649 | 1.256282 |  | 94.74077 | 36.99996 | 128.001
3¦65 | 628.085 | [6 empty] | 28.0821 | 3892430.1 | 299.9948 | -0.0484965 | 1.256282 |  | 93.6086 | 36.99996 | 130.001
3¦66 | 630.085 | [6 empty] | 28.17629 | 3952457.8 | 299.9941 | -0.04770063 | 1.256283 |  | 93.92283 | 36.99993 | 132.001
3¦67 | 632.085 | [6 empty] | 27.80875 | 4012487.1 | 299.9988 | -0.05140879 | 1.256283 |  | 92.69621 | 36.99993 | 134.001
3¦68 | 634.085 | [6 empty] | 27.82034 | 4072521.875 | 300.0035 | -0.04843594 | 1.256282 |  | 92.73339 | 36.99999 | 136.001
3¦69 | 636.085 | [6 empty] | 27.82408 | 4132554.3 | 300.0052 | -0.04853114 | 1.256281 |  | 92.74533 | 37.00002 | 138.001
3¦70 | 638.085 | [6 empty] | 28.00506 | 4192581.6 | 300.0031 | -0.04716574 | 1.256282 |  | 93.34921 | 36.99999 | 140.001
3¦71 | 640.085 | [6 empty] | 27.84846 | 4252613.3 | 299.9985 | -0.04743274 | 1.256281 |  | 92.82869 | 37.00002 | 142.001
3¦72 | 642.085 | [6 empty] | 27.49799 | 4312645.3 | 299.9953 | -0.05230106 | 1.256281 |  | 91.6614 | 37.00005 | 144.001
3¦73 | 644.085 | [6 empty] | 27.47024 | 4372677.7 | 299.9971 | -0.0481407 | 1.25628 |  | 91.56834 | 37.00005 | 146.001
3¦74 | 646.085 | [6 empty] | 27.31531 | 4432711.3 | 299.9985 | -0.04489987 | 1.256279 |  | 91.05149 | 37.00012 | 148.001
3¦75 | 648.085 | [6 empty] | 27.26346 | 4492735.5 | 300.0025 | -0.0441803 | 1.256281 |  | 90.87743 | 37.00002 | 150.001
3¦76 | 650.085 | [6 empty] | 27.22061 | 4552764.5 | 300.0046 | -0.04678748 | 1.256281 |  | 90.73396 | 37.00002 | 152.001
3¦77 | 652.085 | [6 empty] | 27.45176 | 4612799.6 | 300.0038 | -0.0442905 | 1.256281 |  | 91.5047 | 37.00002 | 154.001
3¦78 | 654.085 | [6 empty] | 27.26259 | 4672833.6 | 299.9991 | -0.04955057 | 1.25628 |  | 90.87557 | 37.00005 | 156.001
3¦79 | 656.086 | [6 empty] | 27.07303 | 4732862.1 | 299.9952 | -0.04597656 | 1.256281 |  | 90.24485 | 37.00002 | 158.002
3¦80 | 658.086 | [6 empty] | 27.05745 | 4792892.6 | 299.9972 | -0.04356618 | 1.256281 |  | 90.19235 | 37.00005 | 160.002
3¦81 | 660.086 | [6 empty] | 26.9021 | 4852919.1 | 299.9984 | -0.04420805 | 1.256282 |  | 89.67414 | 36.99999 | 162.002
3¦82 | 662.086 | [6 empty] | 26.72293 | 4912949.6 | 300.0043 | -0.04311194 | 1.256281 |  | 89.07514 | 36.99999 | 164.002
3¦83 | 664.086 | [6 empty] | 26.83688 | 4972984.8 | 300.0049 | -0.04633191 | 1.25628 |  | 89.45479 | 37.00005 | 166.002
3¦84 | 666.086 | [6 empty] | 26.79915 | 5033010.9 | 300.0039 | -0.04515284 | 1.256281 |  | 89.32934 | 37.00002 | 168.002
3¦85 | 668.086 | [6 empty] | 26.77638 | 5093044.1 | 299.9995 | -0.04118202 | 1.25628 |  | 89.25473 | 37.00005 | 170.002
3¦86 | 670.086 | [6 empty] | 26.64425 | 5153080.9 | 299.9967 | -0.04475835 | 1.256279 |  | 88.81517 | 37.00015 | 172.002
3¦87 | 672.086 | [6 empty] | 26.56974 | 5213109.8 | 299.9958 | -0.04542852 | 1.256279 |  | 88.56703 | 37.00015 | 174.002
3¦88 | 674.086 | [6 empty] | 26.50581 | 5273135.2 | 299.9994 | -0.04447174 | 1.25628 |  | 88.35287 | 37.00005 | 176.002
3¦89 | 676.086 | [6 empty] | 26.45326 | 5333380.5 | 300.0141 | -0.04707635 | 1.256229 |  | 88.1734 | 37.00012 | 178.002
3¦90 | 678.086 | [6 empty] | 26.20839 | 5393416.8 | 300.0168 | -0.04582012 | 1.256228 |  | 87.35642 | 37.00015 | 180.002
3¦91 | 680.086 | [6 empty] | 26.45786 | 5453449.2 | 300.0157 | -0.04563056 | 1.256229 |  | 88.18823 | 37.00015 | 182.002
3¦92 | 682.086 | [6 empty] | 26.43325 | 5513487.9 | 300.0126 | -0.04329551 | 1.256228 |  | 88.10715 | 37.00015 | 184.002
3¦93 | 684.086 | [6 empty] | 26.16414 | 5573523.4 | 300.0088 | -0.04222802 | 1.256228 |  | 87.21125 | 37.00018 | 186.002
3¦94 | 686.086 | [6 empty] | 26.08805 | 5633553.9 | 300.0068 | -0.04183251 | 1.256228 |  | 86.95821 | 37.00015 | 188.002
3¦95 | 688.086 | [6 empty] | 26.06906 | 5693585.5 | 300.0103 | -0.04087078 | 1.256228 |  | 86.89388 | 37.00015 | 190.002
3¦96 | 690.086 | [6 empty] | 25.76517 | 5753614.5 | 300.0146 | -0.04096783 | 1.256229 |  | 85.87972 | 37.00012 | 192.002
3¦97 | 692.086 | [6 empty] | 26.06193 | 5813637.5 | 300.017 | -0.0392282 | 1.256231 |  | 86.86819 | 36.99999 | 194.002
3¦98 | 694.086 | [6 empty] | 25.9429 | 5873671.1 | 300.0161 | -0.04045965 | 1.256231 |  | 86.47171 | 36.99999 | 196.002
3¦99 | 696.086 | [6 empty] | 26.13101 | 5933705.9 | 300.0104 | -0.03952455 | 1.256231 |  | 87.10034 | 37.00005 | 198.002
3¦100 | 698.086 | [6 empty] | 25.90958 | 5993737.5 | 300.0084 | -0.03975727 | 1.256231 |  | 86.36285 | 37.00002 | 200.002
4¦1 | 731.781 | [6 empty] | 25.09601 | 6967532.0 | 300.0089 | -0.04496726 | 1.256228 |  | 83.65089 | 37.00106 | 33.01001
4¦2 | 764.812 | [6 empty] | 23.78519 | 7891661.7 | 278.586 | -0.03572363 | 1.256229 |  | 85.37826 | 37.00106 | 66.04102
4¦3 | 797.827 | [6 empty] | 22.56266 | 8744537.5 | 257.1643 | -0.03787119 | 1.256229 |  | 87.73638 | 37.00106 | 99.05603
4¦4 | 830.858 | [6 empty] | 21.51412 | 9527068.0 | 235.7428 | -0.03741344 | 1.256228 |  | 91.26095 | 37.00106 | 132.087
4¦5 | 863.888 | [6 empty] | 20.31858 | 10238803.9 | 214.3206 | -0.03988213 | 1.256228 |  | 94.80463 | 37.00106 | 165.117
4¦6 | 896.923 | [6 empty] | 19.01347 | 10879852.3 | 192.8982 | -0.03752343 | 1.256229 |  | 98.56734 | 37.00106 | 198.152
4¦7 | 929.944 | [6 empty] | 18.01495 | 11449789.1 | 171.4769 | -0.03417863 | 1.256229 |  | 105.0576 | 37.00106 | 231.173
4¦8 | 962.979 | [6 empty] | 16.94343 | 11949217.2 | 150.0715 | -0.03783644 | 1.256089 |  | 112.9024 | 37.00106 | 264.208
4¦9 | 996.014 | [6 empty] | 15.94231 | 12379221.1 | 128.643 | -0.04463443 | 1.256124 |  | 123.9268 | 37.00106 | 297.243
4¦10 | 1029.03 | [6 empty] | 14.0778 | 12736450 | 107.2226 | -0.05045797 | 1.256089 |  | 131.295 | 37.00106 | 330.259
4¦11 | 1062.045 | [6 empty] | 12.59645 | 13023661.7 | 85.79787 | -0.03645822 | 1.256089 |  | 146.8154 | 37.00106 | 363.274
4¦12 | 1095.066 | [6 empty] | 11.21758 | 13239806.25 | 64.37339 | -0.035423 | 1.256089 |  | 174.2581 | 37.00106 | 396.295
4¦13 | 1128.086 | [6 empty] | 9.784676 | 13385150 | 42.94875 | -0.04164064 | 1.256094 |  | 227.8221 | 37.00106 | 429.3151
4¦14 | 1161.116 | [6 empty] | 8.244988 | 13459671.9 | 21.52439 | -0.04160273 | 1.256089 |  | 383.0533 | 37.00106 | 462.345
4¦15 | 1194.152 | [6 empty] | 6.865604 | 13463512.5 | 0.1000194 | -0.05257117 | 1.256089 |  | 68642.74 | 37.00106 | 495.381
5¦1 | 1440.006 | 63.32866 | 59.05518 | 22.86928 | 0.1 | 0.6283185 | 0.3872449 | 4.99999 | 7.904121 | 0.04966306 | -0.06336308 | 1.256079 | 100790.7 |  | 36.99954 | 59.98999
5¦2 | 1487.654 | 61.88385 | 58.15006 | 21.17027 | 0.1258925 | 0.7910062 | 0.3640728 | 5.000091 | 8.098804 | 0.06406204 | -0.05693864 | 1.25608 | 78234.34 |  | 37.00204 | 107.6381
5¦3 | 1525.501 | 62.57222 | 58.91323 | 21.0835 | 0.1584893 | 0.9958177 | 0.3578731 | 5.000116 | 8.024796 | 0.07991234 | -0.05990323 | 1.256078 | 62835.01 |  | 36.99761 | 145.485
5¦4 | 1555.562 | 63.54463 | 59.87031 | 21.29475 | 0.1995262 | 1.25366 | 0.3556861 | 4.999906 | 7.925538 | 0.09935933 | -0.05971761 | 1.256137 | 50687.28 |  | 37.0017 | 175.546
5¦5 | 1579.439 | 64.61072 | 60.79659 | 21.87053 | 0.2511886 | 1.578265 | 0.359729 | 4.999986 | 7.832167 | 0.1236123 | -0.06756396 | 1.256135 | 40937.82 |  | 36.99987 | 199.423
5¦6 | 1598.401 | 65.84765 | 61.80234 | 22.72407 | 0.3162278 | 1.986918 | 0.367682 | 4.999838 | 7.743201 | 0.153851 | -0.06543713 | 1.25613 | 33140.6 |  | 37.00131 | 218.385
5¦7 | 1613.462 | 67.08362 | 62.7664 | 23.67682 | 0.3981072 | 2.501381 | 0.3772214 | 4.999976 | 7.692184 | 0.1924109 | -0.06155564 | 1.256129 | 26818.63 |  | 37.00039 | 233.446
5¦8 | 1645.376 | 67.27968 | 62.71875 | 24.34981 | 0.5011872 | 3.149052 | 0.3882383 | 4.999742 | 7.822823 | 0.2463448 | -0.06996424 | 1.256135 | 21365.06 |  | 37.00018 | 265.36
5¦9 | 1670.723 | 65.17939 | 60.09755 | 25.23168 | 0.6309574 | 3.964422 | 0.4198486 | 4.999986 | 8.35401 | 0.3311882 | -0.06706862 | 1.256079 | 16441.08 |  | 37.00048 | 290.707
5¦10 | 1690.856 | 52.234375 | 45.04311 | 26.44897 | 0.7943283 | 4.990912 | 0.5887692 | 5.000172 | 11.20188 | 0.5590761 | -0.06286392 | 1.256079 | 10465.9 |  | 37.00128 | 310.84
5¦11 | 1706.846 | 21.69068 | 13.90569 | 16.64684 | 1 | 6.283185 | 1.221148 | 4.99959 | 25.99457 | 1.633287 | -0.05899809 | 1.256079 | 3452.179 |  | 36.9989 | 326.83
5¦12 | 1719.547 | 19.91893 | 12.3374 | 15.63817 | 1.258925 | 7.910062 | 1.267511 | 4.999373 | 21.78871 | 1.7235 | -0.0584255 | 1.256081 | 2518.177 |  | 37.00283 | 339.531
5¦13 | 1729.631 | 23.54344 | 15.58163 | 17.64955 | 1.584893 | 9.958179 | 1.132693 | 5.000006 | 15.06652 | 1.500351 | -0.06613042 | 1.256079 | 2364.232 |  | 37.00063 | 349.615
5¦14 | 1737.639 | 29.42459 | 20.96733 | 20.64406 | 1.995263 | 12.5366 | 0.98466 | 4.999071 | 9.838849 | 1.233458 | -0.06593223 | 1.256079 | 2347.094 |  | 36.99908 | 357.623
5¦15 | 1743.999 | 37.68652 | 28.76142 | 24.35271 | 2.511886 | 15.78265 | 0.8469156 | 4.998745 | 6.228142 | 0.9829656 | -0.06933743 | 1.256081 | 2387.845 |  | 36.99902 | 363.983
5¦16 | 1749.047 | 48.87493 | 39.4528 | 28.84849 | 3.162278 | 19.86918 | 0.7315403 | 4.998497 | 3.868603 | 0.7686596 | -0.07156814 | 1.256081 | 2459.837 |  | 36.99905 | 369.031
5¦17 | 1753.056 | 63.187 | 53.25539 | 34.00678 | 3.981072 | 25.01381 | 0.6388465 | 4.998068 | 2.37564 | 0.594238 | -0.07295633 | 1.256081 | 2526.084 |  | 37.00106 | 373.04
5¦18 | 1760.428 | 84.37098 | 75.08682 | 38.47637 | 5.011873 | 31.49053 | 0.5127031 | 4.997567 | 1.472525 | 0.4637057 | -0.06818994 | 1.256079 | 2679.25 |  | 36.99999 | 380.412
5¦19 | 1766.282 | 106.7807 | 98.5652 | 41.07343 | 6.309575 | 39.64423 | 0.4168601 | 4.996895 | 0.8998864 | 0.356753 | -0.06401535 | 1.256079 | 2693.475 |  | 36.99938 | 386.266
5¦20 | 1770.93 | 131.8658 | 125.6567 | 39.98748 | 7.943282 | 49.90911 | 0.3182469 | 4.995986 | 0.5501617 | 0.2745808 | -0.06728414 | 1.256079 | 2642.119 |  | 37.00045 | 390.9140625
5¦21 | 1774.62 | 157.6101 | 154.1104 | 33.02905 | 10 | 62.83185 | 0.2143322 | 4.995006 | 0.3369582 | 0.2117171 | -0.06657207 | 1.256075 | 2508.443 |  | 37.00079 | 394.604
5¦22 | 1777.548 | 185.8934 | 185.002 | 18.18262 | 12.58926 | 79.10064 | 0.09829119 | 4.993622 | 0.207423 | 0.1640729 | -0.06705522 | 1.256079 | 2350.087 |  | 37.00094 | 397.532
5¦23 | 1779.872 | 204.5431 | 204.2485 | 10.97341 | 15.84893 | 99.58179 | 0.05337558 | 4.991936 | 0.1278674 | 0.1273327 | -0.06628112 | 1.256079 | 2054.021 |  | 37.00036 | 399.856
5¦24 | 1781.716 | 208.7848 | 206.1759 | 32.90243 | 19.95262 | 125.366 | 0.1405187 | 4.989806 | 0.07913969 | 0.09921428 | -0.06696737 | 1.256079 | 1665.402 |  | 36.99966 | 401.7
5¦25 | 1784.493 | 177.8141 | 177.7838 | 3.282576 | 25.11887 | 157.8265 | 0.01318101 | 4.987052 | 0.04917846 | 0.07761665 | -0.07036375 | 1.256079 | 1126.643 |  | 37.00173 | 404.4771
5¦26 | 1786.697 | 90.94098 | 76.73302 | 48.80887 | 31.62278 | 198.6918 | 1.368267 | 4.983582 | 0.03045013 | 0.06050189 | -0.06925467 | 1.256079 | 457.6988 |  | 37.00109 | 406.681
5¦27 | 1788.445 | 140.1032 | 8.661508 | 139.8352 | 39.81073 | 250.1382 | 15.40371 | 4.978976 | 0.01884603 | 0.04714111 | -0.06763301 | 1.256079 | 560.1033 |  | 37.00103 | 408.429
5¦28 | 1789.831 | 50.84436 | 32.06909 | 39.45533 | 50.11873 | 314.9053 | 6.299984 | 4.973056 | 0.01181089 | 0.03719311 | -0.06789057 | 1.25608 | 161.4592 |  | 37.00024 | 409.8151
5¦29 | 1790.931 | 2381.198 | 33.03295 | 2380.969 | 63.09573 | 396.4421 | 81.14746 | 4.965903 | 0.007219616 | 0.0286216 | -0.06500218 | 1.256081 | 6006.42 |  | 36.99999 | 410.915
5¦30 | 1791.801 | 4508.504 | 2516.082 | 3741.115 | 79.43284 | 499.0912 | 1.972144 | 4.956046 | 0.004838304 | 0.02414755 | -0.06552589 | 1.256081 | 9033.426 |  | 36.9996 | 411.785
5¦31 | 1792.491 | 16884.78 | 899.3195 | 16860.81 | 100 | 628.3185 | 14.98478 | 4.944424 | 0.002781888 | 0.01747912 | -0.06470775 | 1.256082 | 26872.96 |  | 36.99911 | 412.475