## kC_CL_viscoelasticRecovery_1.rw
SegIndex | t in s | ¦G*¦ in Pa | G' in Pa | G" in Pa | f in Hz | ω in rad/s | tan(δ) in - | τ in Pa | ɣ in % | ɣ̇ in 1/s | Fn in N | h in mm | ¦η*¦ in mPas | η in mPas | T in °C | t_seg in s
1¦1 | 9.226 | [6 empty] | 0 | -0.3249552 | -0.0003562426 | 0.001776762 | 72.3569 |  | 0 | 36.99966 | 1.04
1¦2 | 10.256 | [6 empty] | 0 | -0.3728404 | -0.0004899204 | 0.004242803 | 69.8004 |  | 0 | 36.99975 | 2.07
1¦3 | 11.291 | [6 empty] | 0 | -0.4305554 | -0.0005458855 | 0.002906966 | 67.2336 |  | 0 | 36.9999 | 3.105
1¦4 | 12.326 | [6 empty] | 0 | -0.4887111 | -0.0006099108 | 0.001466407 | 64.6632 |  | 0 | 36.99999 | 4.14
1¦5 | 13.361 | [6 empty] | 0 | -0.5546396 | -0.0006104299 | 0.004104441 | 62.09495 |  | 0 | 37.00009 | 5.175
1¦6 | 14.396 | [6 empty] | 0 | -0.6245058 | -0.0007583949 | 0.002993496 | 59.52689 |  | 0 | 37.00015 | 6.21
1¦7 | 15.431 | [6 empty] | 0 | -0.7012779 | -0.0007022578 | 0.006965515 | 56.95699 |  | 0 | 37.00021 | 7.245
1¦8 | 16.466 | [6 empty] | 0 | -0.7850145 | -0.0008806496 | 0.005606086 | 54.38959 |  | 0 | 37.00027 | 8.28
1¦9 | 17.501 | [6 empty] | 0 | -0.8716017 | -0.0008290336 | 0.003874734 | 51.81819 |  | 0 | 37.00033 | 9.315
1¦10 | 18.536 | [6 empty] | 0 | -0.9671957 | -0.0009633403 | 0.008436173 | 49.25189 |  | 0 | 37.00039 | 10.35
1¦11 | 19.571 | [6 empty] | 0 | -1.06542 | -0.000992393 | 0.004015779 | 46.68054 |  | 0 | 37.00045 | 11.385
1¦12 | 20.601 | [6 empty] | 0 | -1.170917 | -0.001071481 | 0.003452057 | 44.12518 |  | 0 | 37.00051 | 12.415
1¦13 | 21.636 | [6 empty] | 0 | -1.282336 | -0.001046866 | 0.008414193 | 41.55589 |  | 0 | 37.00054 | 13.45
1¦14 | 22.671 | [6 empty] | 0 | -1.399735 | -0.00120694 | 0.004747974 | 38.98874 |  | 0 | 37.0006 | 14.485
1¦15 | 23.706 | [6 empty] | 0 | -1.522585 | -0.001156942 | 0.005665095 | 36.41764 |  | 0 | 37.0006 | 15.52
1¦16 | 24.741 | [6 empty] | 0 | -1.653354 | -0.001336225 | 0.007398353 | 33.85153 |  | 0 | 37.00054 | 16.555
1¦17 | 25.776 | [6 empty] | 0 | -1.787635 | -0.001308623 | 0.002361533 | 31.28029 |  | 0 | 37.00057 | 17.59
1¦18 | 26.811 | [6 empty] | 0 | -1.929954 | -0.001399954 | 0.008509424 | 28.71314 |  | 0 | 37.0006 | 18.625
1¦19 | 27.846 | [6 empty] | 0 | -2.074815 | -0.001435942 | 0.007752492 | 26.14279 |  | 0 | 37.0006 | 19.66
1¦20 | 28.881 | [6 empty] | 0 | -2.228785 | -0.001481252 | 0.005617161 | 23.57513 |  | 0 | 37.00063 | 20.695
1¦21 | 29.916 | [6 empty] | 0 | -2.386061 | -0.001568634 | 0.006070561 | 21.00584 |  | 0 | 37.0006 | 21.73
1¦22 | 30.946 | [6 empty] | 0 | -2.54992 | -0.001657461 | 0.0007684932 | 18.45059 |  | 0 | 37.00054 | 22.76
1¦23 | 31.981 | [6 empty] | 0 | -2.722389 | -0.001680001 | 0.004432826 | 15.87954 |  | 0 | 37.00048 | 23.795
1¦24 | 33.016 | [6 empty] | 0 | -2.906818 | -0.001844569 | 0.003389406 | 13.31324 |  | 0 | 37.00042 | 24.83
1¦25 | 34.051 | [6 empty] | 0 | -3.09376 | -0.001796771 | 0.0005074578 | 10.74199 |  | 0 | 37.00042 | 25.865
1¦26 | 35.086 | [6 empty] | 0 | -3.285227 | -0.001845921 | 0.003914003 | 8.174788 |  | 0 | 37.00045 | 26.9
1¦27 | 36.121 | [6 empty] | 0 | -3.487773 | -0.002599654 | -0.002000193 | 5.604939 |  | 0 | 37.00045 | 27.935
1¦28 | 37.156 | [6 empty] | 0 | -3.542403 | 0.001752092 | 0.03750401 | 3.036339 |  | 0 | 37.00036 | 28.97
1¦29 | 37.946 | [6 empty] | 0 | -2.651744 | 0.02627485 | 1.523407 | 1.07649 |  | 0 | 37.00033 | 29.76
2¦1 | 122.593 | 1116.393 | 1103.434 | 169.6064 | 0.1 | 0.6283185 | 0.1537054 | 4.99999 | 0.4479027 | 0.002814256 | 0.1295107 | 0.9168345 | 1776795.0 |  | 37.0024 | 59.993
2¦2 | 170.24 | 1115.551 | 1107.572 | 133.1824 | 0.1258925 | 0.7910062 | 0.1202477 | 5.000096 | 0.4482803 | 0.003545925 | 0.1047784 | 0.9167658 | 1410293.2 |  | 37.00125 | 107.64
2¦3 | 208.087 | 1128.12 | 1122.51 | 112.3688 | 0.1584893 | 0.9958177 | 0.1001048 | 5.00011 | 0.4433281 | 0.00441474 | 0.09757034 | 0.9167298 | 1132858.3 |  | 36.99966 | 145.487
2¦4 | 238.148 | 1140.559 | 1135.89 | 103.0997 | 0.1995262 | 1.25366 | 0.0907658 | 4.999918 | 0.4385457 | 0.005497874 | 0.09382665 | 0.916687 | 909783.4 |  | 36.99899 | 175.548
2¦5 | 262.025 | 1155.554 | 1151.371 | 98.23393 | 0.2511886 | 1.578265 | 0.08531862 | 5.000005 | 0.4329584 | 0.00683323 | 0.09289373 | 0.9166936 | 732167.7 |  | 37.00012 | 199.425
2¦6 | 280.987 | 1168.179 | 1164.475 | 92.95564 | 0.3162278 | 1.986918 | 0.0798252 | 4.999831 | 0.428421 | 0.008512371 | 0.08788758 | 0.9166907 | 587935.3 |  | 37.00143 | 218.387
2¦7 | 296.048 | 1180.367 | 1176.982 | 89.32485 | 0.3981072 | 2.501381 | 0.07589225 | 4.999958 | 0.4242497 | 0.0106121 | 0.09449638 | 0.9166935 | 471886 |  | 36.99819 | 233.448
2¦8 | 327.963 | 1193.053 | 1189.93 | 86.26139 | 0.5011872 | 3.149052 | 0.07249325 | 4.999742 | 0.4201056 | 0.01322934 | 0.08352544 | 0.916682 | 378861 |  | 37.00039 | 265.363
2¦9 | 353.309 | 1206.381 | 1203.511 | 83.15833 | 0.6309574 | 3.964422 | 0.0690968 | 5.000003 | 0.4160776 | 0.01649507 | 0.0801269 | 0.9166457 | 304301.8 |  | 37.00018 | 290.709
2¦10 | 373.442 | 1217.68 | 1214.954 | 81.42289 | 0.7943283 | 4.990912 | 0.06701673 | 5.000189 | 0.4131536 | 0.02062014 | 0.08121967 | 0.916645 | 243979.4 |  | 37.00173 | 310.842
2¦11 | 389.432 | 1228.691 | 1226.077 | 80.10164 | 1 | 6.283185 | 0.06533121 | 4.99959 | 0.4108525 | 0.02581463 | 0.07926621 | 0.9166449 | 195552.2 |  | 37.00149 | 326.832
2¦12 | 402.131 | 1240.379 | 1237.865 | 78.92885 | 1.258925 | 7.910062 | 0.0637621 | 4.999366 | 0.4092406 | 0.03237119 | 0.07967296 | 0.9166449 | 156810.3 |  | 37.00018 | 339.531
2¦13 | 412.215 | 1250.461 | 1248.007 | 78.30099 | 1.584893 | 9.958179 | 0.06274096 | 5.00001 | 0.4096075 | 0.04078945 | 0.07974196 | 0.9166452 | 125571.3 |  | 37.00125 | 349.615
2¦14 | 420.223 | 1261.071 | 1258.653 | 78.04659 | 1.995263 | 12.5366 | 0.06200799 | 4.999067 | 0.4118426 | 0.05163108 | 0.07694815 | 0.916645 | 100591.1 |  | 37.00097 | 357.623
2¦15 | 426.583 | 1272.64 | 1270.226 | 78.34824 | 2.511886 | 15.78265 | 0.06168052 | 4.998741 | 0.4173604 | 0.06587052 | 0.07691205 | 0.916645 | 80635.41 |  | 36.9989 | 363.983
2¦16 | 431.632 | 1284.117 | 1281.672 | 79.20176 | 3.162278 | 19.86918 | 0.06179586 | 4.9985 | 0.4289507 | 0.08522898 | 0.07456955 | 0.9166458 | 64628.59 |  | 37.00079 | 369.032
2¦17 | 435.64 | 1296.42 | 1293.932 | 80.27318 | 3.981072 | 25.01381 | 0.06203818 | 4.998065 | 0.4510797 | 0.1128322 | 0.07091428 | 0.916645 | 51828.15 |  | 37.0007 | 373.04
2¦18 | 443.012 | 1309.705 | 1307.152 | 81.73102 | 5.011873 | 31.49053 | 0.06252607 | 4.997565 | 0.4942619 | 0.1556457 | 0.06859872 | 0.9166452 | 41590.44 |  | 37.0014 | 380.412
2¦19 | 448.866 | 1323.361 | 1320.725 | 83.48336 | 6.309575 | 39.64423 | 0.06321029 | 4.996896 | 0.5876107 | 0.2329537 | 0.07074466 | 0.916645 | 33380.93 |  | 36.9999 | 386.266
2¦20 | 453.514 | 1332.848 | 1330.085 | 85.77679 | 7.943282 | 49.90911 | 0.06448959 | 4.995983 | 0.8543069 | 0.426377 | 0.07102558 | 0.9166453 | 26705.51 |  | 36.99868 | 390.914
2¦21 | 457.204 | 1277.273 | 1271.814 | 117.9551 | 10 | 62.83185 | 0.09276443 | 4.995008 | 3.217309 | 2.021495 | 0.08076843 | 0.9166459 | 20328.43 |  | 36.99948 | 394.604
2¦22 | 460.132 | 1327.677 | 1324.723 | 88.51291 | 12.58926 | 79.10064 | 0.06677303 | 4.993614 | 0.8660411 | 0.685044 | 0.08209844 | 0.9166459 | 16784.65 |  | 36.99957 | 397.532
2¦23 | 462.457 | 1383.313 | 1381.217 | 76.12843 | 15.84893 | 99.58179 | 0.05598223 | 4.991943 | 0.3092116 | 0.3079184 | 0.07993574 | 0.9166462 | 13891.23 |  | 37.00063 | 399.857
2¦24 | 464.301 | 1420.849 | 1418.647 | 79.07235 | 19.95262 | 125.366 | 0.05822736 | 4.989804 | 0.1498464 | 0.1878564 | 0.07750537 | 0.9166452 | 11333.6 |  | 37.00054 | 401.701
2¦25 | 467.077 | 1432.707 | 1432.651 | 12.6224 | 25.11887 | 157.8265 | 0.00863151 | 4.98705 | 0.08177599 | 0.1290642 | 0.0707537 | 0.9166452 | 9077.731 |  | 36.99984 | 404.477
2¦26 | 469.279 | 1439.823 | 1439.093 | 45.83862 | 31.62278 | 198.6918 | 0.03307504 | 4.983575 | 0.04748669 | 0.09435215 | 0.07052873 | 0.9166453 | 7246.517 |  | 36.99981 | 406.679
2¦27 | 471.027 | 1251.436 | 1247.199 | 102.8918 | 39.81073 | 250.1382 | 0.08844493 | 4.979051 | 0.02818642 | 0.070505 | 0.07251659 | 0.9166465 | 5002.977 |  | 37.00021 | 408.427
2¦28 | 472.413 | 1557.088 | 1551.308 | 134.0457 | 50.11873 | 314.9053 | 0.1254122 | 4.973143 | 0.01749768 | 0.05510113 | 0.07182021 | 0.9166456 | 4944.624 |  | 36.99969 | 409.813
2¦29 | 473.511 | 1314.19 | 1283.781 | 281.0705 | 63.09573 | 396.4421 | 0.528222 | 4.965936 | 0.01071156 | 0.04246512 | 0.07456426 | 0.9166476 | 3314.961 |  | 36.99856 | 410.911
2¦30 | 474.381 | 2745.534 | 2162.691 | 1691.369 | 79.43284 | 499.0912 | 0.9535176 | 4.955797 | 0.006733357 | 0.03360559 | 0.0722976 | 0.9166486 | 5501.068 |  | 36.99825 | 411.781
2¦31 | 475.071 | 3240.502 | 1841.568 | 2666.361 | 100 | 628.3185 | 2.103934 | 4.944296 | 0.004106752 | 0.02580348 | 0.07191606 | 0.9166486 | 5157.419 |  | 36.99841 | 412.471
3¦1 | 480.37 | [6 empty] | 105.6897 | 50619.32 | 299.9936 | -0.03872697 | 0.9166468 |  | 352.3064 | 36.99999 | 2.005005
3¦2 | 482.37 | [6 empty] | 85.02332 | 110660.5 | 300.0203 | -0.07980269 | 0.9165971 |  | 283.3919 | 36.99996 | 4.005005
3¦3 | 484.37 | [6 empty] | 79.25217 | 170695.1 | 300.0202 | -0.06655472 | 0.9165967 |  | 264.1561 | 36.99999 | 6.005005
3¦4 | 486.37 | [6 empty] | 75.69367 | 230729.2 | 300.0171 | -0.06328072 | 0.9165965 |  | 252.2979 | 36.99999 | 8.005005
3¦5 | 488.37 | [6 empty] | 71.54871 | 290763.3 | 300.0192 | -0.07340489 | 0.9165973 |  | 238.4804 | 36.99996 | 10.005
3¦6 | 490.37 | [6 empty] | 69.91656 | 350797.1 | 300.0185 | -0.07004233 | 0.9165968 |  | 233.0408 | 36.99999 | 12.005
3¦7 | 492.37 | [6 empty] | 68.96784 | 410830.6 | 300.0121 | -0.06336902 | 0.9165967 |  | 229.8835 | 36.99999 | 14.005
3¦8 | 494.37 | [6 empty] | 67.10735 | 470864.5 | 300.0122 | -0.04313269 | 0.9165964 |  | 223.6821 | 36.99999 | 16.005
3¦9 | 496.37 | [6 empty] | 65.85957 | 530898.1 | 300.0173 | -0.0637356 | 0.9165964 |  | 219.5192 | 36.99999 | 18.005
3¦10 | 498.37 | [6 empty] | 64.57188 | 590932 | 300.0267 | -0.08004697 | 0.9165961 |  | 215.2205 | 37.00002 | 20.005
3¦11 | 500.37 | [6 empty] | 62.68552 | 650966 | 300.0042 | -0.04887317 | 0.9165956 |  | 208.9488 | 37.00005 | 22.005
3¦12 | 502.37 | [6 empty] | 62.21415 | 710999 | 300.0081 | -0.06124603 | 0.9165962 |  | 207.3749 | 37.00002 | 24.005
3¦13 | 504.37 | [6 empty] | 61.30564 | 771032.2 | 300.0155 | -0.05609167 | 0.9165968 |  | 204.3415 | 36.99999 | 26.005
3¦14 | 506.37 | [6 empty] | 59.36214 | 831065.3 | 300.0056 | -0.05138138 | 0.9165973 |  | 197.8701 | 36.99996 | 28.005
3¦15 | 508.37 | [6 empty] | 59.22573 | 891099.9 | 300.0179 | -0.05763761 | 0.9165962 |  | 197.4073 | 37.00002 | 30.005
3¦16 | 510.37 | [6 empty] | 59.37505 | 951131 | 300.0104 | -0.05320631 | 0.9165983 |  | 197.91 | 36.99993 | 32.005
3¦17 | 512.37 | [6 empty] | 55.98902 | 1011166.2 | 300.0202 | -0.05709012 | 0.9165972 |  | 186.6175 | 36.99996 | 34.005
3¦18 | 514.37 | [6 empty] | 55.07747 | 1071201.8 | 300.0117 | -0.06187149 | 0.9165953 |  | 183.5844 | 37.00005 | 36.005
3¦19 | 516.37 | [6 empty] | 54.2888 | 1131235.3 | 300.0165 | -0.05654019 | 0.9165955 |  | 180.9527 | 37.00005 | 38.005
3¦20 | 518.37 | [6 empty] | 53.54544 | 1191269.2 | 300.0116 | -0.04023175 | 0.9165952 |  | 178.4779 | 37.00005 | 40.005
3¦21 | 520.37 | [6 empty] | 53.50431 | 1251304.8 | 300.0172 | -0.04643575 | 0.9165936 |  | 178.3375 | 37.00015 | 42.005
3¦22 | 522.37 | [6 empty] | 52.91977 | 1311337.3 | 300.0114 | -0.04506143 | 0.9165945 |  | 176.3925 | 37.00012 | 44.005
3¦23 | 524.37 | [6 empty] | 51.76065 | 1371369.3 | 300.0135 | -0.04413316 | 0.9165956 |  | 172.5277 | 37.00005 | 46.005
3¦24 | 526.37 | [6 empty] | 51.92329 | 1431402.4 | 300.0116 | -0.04015464 | 0.9165959 |  | 173.0709 | 37.00002 | 48.005
3¦25 | 528.37 | [6 empty] | 51.34494 | 1491439.1 | 300.0124 | -0.0421935 | 0.916597 |  | 171.1427 | 36.99999 | 50.005
3¦26 | 530.37 | [6 empty] | 50.26568 | 1551473.4 | 300.0154 | -0.0425232 | 0.916597 |  | 167.5437 | 36.99999 | 52.005
3¦27 | 532.37 | [6 empty] | 49.3008 | 1611506.5 | 300.0106 | -0.03730813 | 0.9165973 |  | 164.3302 | 36.99996 | 54.005
3¦28 | 534.37 | [6 empty] | 48.77267 | 1671539.8 | 300.0122 | -0.03611599 | 0.9165973 |  | 162.569 | 36.99996 | 56.005
3¦29 | 536.37 | [6 empty] | 47.74736 | 1731573.8 | 300.015 | -0.0438372 | 0.9165971 |  | 159.1499 | 36.99996 | 58.005
3¦30 | 538.366 | [6 empty] | 47.45832 | 1791456.4 | 300.014 | -0.0393187 | 0.9165974 |  | 158.187 | 36.99996 | 60.00104
3¦31 | 540.366 | [6 empty] | 47.41645 | 1851488.9 | 300.0117 | -0.04333778 | 0.9165977 |  | 158.0487 | 36.99993 | 62.00104
3¦32 | 542.366 | [6 empty] | 46.93929 | 1911523.8 | 300.0122 | -0.03825479 | 0.916597 |  | 156.4579 | 36.99999 | 64.00104
3¦33 | 544.366 | [6 empty] | 47.14309 | 1971559.0 | 300.0109 | -0.04274404 | 0.9165962 |  | 157.1379 | 37.00002 | 66.00104
3¦34 | 546.366 | [6 empty] | 45.6273 | 2031590.8 | 300.013 | -0.04623476 | 0.9165971 |  | 152.0844 | 36.99996 | 68.00104
3¦35 | 548.366 | [6 empty] | 45.7225 | 2091625.2 | 300.0173 | -0.04428926 | 0.9165965 |  | 152.3996 | 36.99999 | 70.00104
3¦36 | 550.366 | [6 empty] | 45.16502 | 2151658.4 | 300.0105 | -0.04186761 | 0.9165966 |  | 150.5448 | 36.99999 | 72.00104
3¦37 | 552.366 | [6 empty] | 45.1479 | 2211689.8 | 300.0168 | -0.04905538 | 0.9165975 |  | 150.4846 | 36.99996 | 74.00104
3¦38 | 554.366 | [6 empty] | 45.21672 | 2271721.875 | 300.006 | -0.03831515 | 0.916598 |  | 150.7194 | 36.99993 | 76.00104
3¦39 | 556.366 | [6 empty] | 44.78008 | 2331756.1 | 300.0169 | -0.04382868 | 0.9165977 |  | 149.2585 | 36.99996 | 78.00104
3¦40 | 558.366 | [6 empty] | 43.6987 | 2391789.6 | 300.0105 | -0.03335603 | 0.9165975 |  | 145.6573 | 36.99996 | 80.00104
3¦41 | 560.366 | [6 empty] | 43.5328 | 2451824.8 | 300.0095 | -0.0404592 | 0.9165969 |  | 145.1047 | 36.99999 | 82.00104
3¦42 | 562.366 | [6 empty] | 44.05281 | 2511856.6 | 300.0151 | -0.04308733 | 0.9165974 |  | 146.8353 | 36.99996 | 84.00104
3¦43 | 564.366 | [6 empty] | 43.45167 | 2571888.7 | 300.0201 | -0.04046661 | 0.9165979 |  | 144.8292 | 36.99993 | 86.00104
3¦44 | 566.366 | [6 empty] | 43.08648 | 2631923.8 | 300.0121 | -0.04116307 | 0.9165973 |  | 143.6158 | 36.99996 | 88.00104
3¦45 | 568.366 | [6 empty] | 43.16938 | 2691958.4 | 300.0152 | -0.04470876 | 0.9165969 |  | 143.8906 | 36.99999 | 90.00104
3¦46 | 570.366 | [6 empty] | 42.79843 | 2751988.1 | 300.0139 | -0.04019026 | 0.916598 |  | 142.6548 | 36.99993 | 92.00104
3¦47 | 572.366 | [6 empty] | 42.36272 | 2812023.0 | 300.0058 | -0.03975391 | 0.9165975 |  | 141.2063 | 36.99996 | 94.00104
3¦48 | 574.366 | [6 empty] | 42.54805 | 2872058.6 | 300.0206 | -0.04449786 | 0.9165971 |  | 141.8171 | 36.99996 | 96.00104
3¦49 | 576.366 | [6 empty] | 42.02185 | 2932098.8 | 300.0171 | -0.03665212 | 0.9165964 |  | 140.0649 | 37.00002 | 98.00104
3¦50 | 578.366 | [6 empty] | 41.38489 | 2992136.7 | 300.0111 | -0.04020446 | 0.9165952 |  | 137.9445 | 37.00005 | 100.001
3¦51 | 580.366 | [6 empty] | 41.4704 | 3052172.5 | 300.0136 | -0.0354724 | 0.9165945 |  | 138.2284 | 37.00009 | 102.001
3¦52 | 582.366 | [6 empty] | 41.74094 | 3112204.3 | 300.0065 | -0.02776185 | 0.9165949 |  | 139.1335 | 37.00009 | 104.001
3¦53 | 584.366 | [6 empty] | 41.57784 | 3172235.2 | 300.012 | -0.03350216 | 0.9165956 |  | 138.5873 | 37.00005 | 106.001
3¦54 | 586.366 | [6 empty] | 41.43975 | 3232267.0 | 300.0178 | -0.02886188 | 0.9165962 |  | 138.1243 | 37.00002 | 108.001
3¦55 | 588.366 | [6 empty] | 40.21732 | 3292297.7 | 300.0147 | -0.03785881 | 0.9165971 |  | 134.0512 | 36.99996 | 110.001
3¦56 | 590.366 | [6 empty] | 39.53477 | 3352329.7 | 300.0121 | -0.04430497 | 0.9165974 |  | 131.7772 | 36.99996 | 112.001
3¦57 | 592.366 | [6 empty] | 39.7414 | 3407746.1 | 300.0124 | -0.03732916 | 0.9165966 |  | 132.4659 | 36.99999 | 114.001
3¦58 | 594.366 | [6 empty] | 39.7112 | 3472400.4 | 300.0149 | -0.03580612 | 0.9165963 |  | 132.3641 | 37.00002 | 116.001
3¦59 | 596.366 | [6 empty] | 39.48502 | 3532435.5 | 300.0139 | -0.04048079 | 0.9165959 |  | 131.6106 | 37.00002 | 118.001
3¦60 | 598.366 | [6 empty] | 39.44197 | 3592466.8 | 300.0157 | -0.0364335 | 0.9165964 |  | 131.4663 | 37.00002 | 120.001
3¦61 | 600.366 | [6 empty] | 38.86554 | 3652502.0 | 300.0159 | -0.04343184 | 0.9165959 |  | 129.5449 | 37.00002 | 122.001
3¦62 | 602.366 | [6 empty] | 38.87476 | 3712535.2 | 300.0161 | -0.04833489 | 0.916596 |  | 129.5756 | 37.00002 | 124.001
3¦63 | 604.366 | [6 empty] | 38.62025 | 3772566.4 | 300.016 | -0.04982712 | 0.9165965 |  | 128.7273 | 36.99999 | 126.001
3¦64 | 606.366 | [6 empty] | 38.56698 | 3832603.9 | 300.0149 | -0.05036297 | 0.9165956 |  | 128.5502 | 37.00005 | 128.001
3¦65 | 608.366 | [6 empty] | 38.30254 | 3892639.5 | 300.0181 | -0.04779563 | 0.916595 |  | 127.6674 | 37.00005 | 130.001
3¦66 | 610.366 | [6 empty] | 38.11165 | 3952671.5 | 300.0147 | -0.05049205 | 0.9165953 |  | 127.0326 | 37.00005 | 132.001
3¦67 | 612.366 | [6 empty] | 37.85677 | 4012706.6 | 300.0173 | -0.0479717 | 0.9165949 |  | 126.182 | 37.00009 | 134.001
3¦68 | 614.366 | [6 empty] | 37.79408 | 4072740.2 | 300.015 | -0.050195 | 0.916595 |  | 125.974 | 37.00009 | 136.001
3¦69 | 616.366 | [6 empty] | 37.4479 | 4132772.3 | 300.0187 | -0.05025139 | 0.9165953 |  | 124.8185 | 37.00005 | 138.001
3¦70 | 618.366 | [6 empty] | 37.24862 | 4192806.25 | 300.0157 | -0.05048634 | 0.9165952 |  | 124.1556 | 37.00005 | 140.001
3¦71 | 620.366 | [6 empty] | 37.2475 | 4252840.625 | 300.0174 | -0.05271804 | 0.9165953 |  | 124.1511 | 37.00005 | 142.001
3¦72 | 622.366 | [6 empty] | 37.38211 | 4312879.7 | 300.014 | -0.04636461 | 0.916595 |  | 124.6012 | 37.00009 | 144.001
3¦73 | 624.367 | [6 empty] | 36.99112 | 4372915.2 | 300.0188 | -0.04832548 | 0.9165947 |  | 123.296 | 37.00009 | 146.002
3¦74 | 626.367 | [6 empty] | 36.96601 | 4432945.7 | 300.0196 | -0.05209546 | 0.9165953 |  | 123.212 | 37.00005 | 148.002
3¦75 | 628.367 | [6 empty] | 36.96935 | 4492978.125 | 300.0146 | -0.04907365 | 0.9165955 |  | 123.2252 | 37.00005 | 150.002
3¦76 | 630.367 | [6 empty] | 36.33928 | 4553009.0 | 300.0159 | -0.05185347 | 0.916596 |  | 121.1245 | 37.00002 | 152.002
3¦77 | 632.367 | [6 empty] | 36.59804 | 4613045.3 | 300.0182 | -0.05029564 | 0.9165953 |  | 121.9861 | 37.00005 | 154.002
3¦78 | 634.367 | [6 empty] | 36.15798 | 4673082.8 | 300.0159 | -0.05138424 | 0.9165946 |  | 120.5202 | 37.00009 | 156.002
3¦79 | 636.367 | [6 empty] | 36.28828 | 4733115.2 | 300.019 | -0.05366605 | 0.9165948 |  | 120.9532 | 37.00009 | 158.002
3¦80 | 638.367 | [6 empty] | 35.92613 | 4793143.4 | 300.017 | -0.0496924 | 0.9165958 |  | 119.747 | 37.00002 | 160.002
3¦81 | 640.367 | [6 empty] | 35.96996 | 4853175 | 300.0144 | -0.04573755 | 0.9165962 |  | 119.8941 | 37.00002 | 162.002
3¦82 | 642.367 | [6 empty] | 35.91564 | 4913209.8 | 300.0212 | -0.05007085 | 0.9165959 |  | 119.7103 | 37.00002 | 164.002
3¦83 | 644.367 | [6 empty] | 35.37495 | 4973517.2 | 300.0344 | -0.04809166 | 0.9165454 |  | 117.903 | 37.00005 | 166.002
3¦84 | 646.367 | [6 empty] | 35.36407 | 5033553.9 | 300.0325 | -0.04506721 | 0.9165455 |  | 117.8675 | 37.00005 | 168.002
3¦85 | 648.367 | [6 empty] | 35.50229 | 5093593.0 | 300.036 | -0.04433227 | 0.916545 |  | 118.3267 | 37.00009 | 170.002
3¦86 | 650.367 | [6 empty] | 35.17326 | 5153635.5 | 300.038 | -0.04292023 | 0.916544 |  | 117.2293 | 37.00012 | 172.002
3¦87 | 652.367 | [6 empty] | 34.85351 | 5213666.0 | 300.0354 | -0.03976658 | 0.9165452 |  | 116.1647 | 37.00005 | 174.002
3¦88 | 654.367 | [6 empty] | 34.84995 | 5273700 | 300.0346 | -0.03768701 | 0.9165456 |  | 116.1531 | 37.00005 | 176.002
3¦89 | 656.367 | [6 empty] | 34.68261 | 5333737.5 | 300.0373 | -0.03703348 | 0.9165455 |  | 115.5943 | 37.00005 | 178.002
3¦90 | 658.367 | [6 empty] | 34.53072 | 5393774.6 | 300.0341 | -0.0388549 | 0.9165454 |  | 115.0893 | 37.00005 | 180.002
3¦91 | 660.367 | [6 empty] | 34.19306 | 5453810.9 | 300.0337 | -0.03849892 | 0.9165455 |  | 113.9641 | 37.00005 | 182.002
3¦92 | 662.367 | [6 empty] | 34.33255 | 5513845.7 | 300.0341 | -0.03709504 | 0.9165457 |  | 114.4288 | 37.00005 | 184.002
3¦93 | 664.367 | [6 empty] | 34.10453 | 5573881.6 | 300.035 | -0.03690144 | 0.9165459 |  | 113.6685 | 37.00002 | 186.002
3¦94 | 666.367 | [6 empty] | 33.95933 | 5633921.1 | 300.0316 | -0.03503612 | 0.9165455 |  | 113.1858 | 37.00005 | 188.002
3¦95 | 668.367 | [6 empty] | 34.06846 | 5693962.5 | 300.0325 | -0.03665068 | 0.9165456 |  | 113.5492 | 37.00005 | 190.002
3¦96 | 670.367 | [6 empty] | 34.16508 | 5753989.5 | 300.0359 | -0.03927875 | 0.9165473 |  | 113.87 | 36.99996 | 192.002
3¦97 | 672.367 | [6 empty] | 33.89988 | 5814028.5 | 300.0355 | -0.03878207 | 0.9165469 |  | 112.9862 | 36.99999 | 194.002
3¦98 | 674.367 | [6 empty] | 33.97111 | 5874072.7 | 300.0351 | -0.03967082 | 0.9165456 |  | 113.2238 | 37.00005 | 196.002
3¦99 | 676.367 | [6 empty] | 33.67356 | 5934094.9 | 300.0375 | -0.0347977 | 0.9165478 |  | 112.2312 | 36.99993 | 198.002
3¦100 | 678.367 | [6 empty] | 33.42855 | 5994141.0 | 300.0341 | -0.03820245 | 0.9165464 |  | 111.4158 | 36.99999 | 200.002
4¦1 | 712.098 | [6 empty] | 31.93142 | 6969061.7 | 300.0351 | -0.03865943 | 0.9165419 |  | 106.4256 | 37.00106 | 33.01105
4¦2 | 745.128 | [6 empty] | 30.19275 | 7893280.5 | 278.6121 | -0.0392244 | 0.9165419 |  | 108.3684 | 37.00106 | 66.04102
4¦3 | 778.153 | [6 empty] | 28.65363 | 8746534.375 | 257.1878 | -0.03586024 | 0.9165422 |  | 111.4113 | 37.00106 | 99.06604
4¦4 | 811.184 | [6 empty] | 27.18936 | 9529128.125 | 235.7634 | -0.03612611 | 0.9165422 |  | 115.3248 | 37.00106 | 132.097
4¦5 | 844.199 | [6 empty] | 25.92984 | 10240554.7 | 214.3497 | -0.03953918 | 0.9164994 |  | 120.9698 | 37.00106 | 165.112
4¦6 | 877.229 | [6 empty] | 24.80338 | 10882051.6 | 192.9244 | -0.02892271 | 0.9165014 |  | 128.5653 | 37.00106 | 198.142
4¦7 | 910.255 | [6 empty] | 23.5051 | 11452150.8 | 171.5 | -0.03601748 | 0.9165016 |  | 137.056 | 37.00106 | 231.168
4¦8 | 943.275 | [6 empty] | 22.35449 | 11951386.7 | 150.0763 | -0.03179339 | 0.9164875 |  | 148.9542 | 37.00106 | 264.188
4¦9 | 976.301 | [6 empty] | 21.13295 | 12380120.3 | 128.6497 | -0.0292482 | 0.9165017 |  | 164.2673 | 37.00106 | 297.2141
4¦10 | 1009.331 | [6 empty] | 19.88514 | 12737739.1 | 107.2246 | -0.03179488 | 0.9165013 |  | 185.4531 | 37.00106 | 330.244
4¦11 | 1042.351 | [6 empty] | 18.73094 | 13024620.3 | 85.80069 | -0.0225583 | 0.9164899 |  | 218.3075 | 37.00106 | 363.264
4¦12 | 1075.377 | [6 empty] | 17.29926 | 13240945.3 | 64.37821 | -0.02080566 | 0.916448 |  | 268.7129 | 37.00106 | 396.29
4¦13 | 1108.412 | [6 empty] | 15.66789 | 13387000 | 42.95264 | -0.02984635 | 0.9164472 |  | 364.7713 | 37.00106 | 429.325
4¦14 | 1141.428 | [6 empty] | 13.50684 | 13461553.1 | 21.52612 | -0.02789957 | 0.9164469 |  | 627.4631 | 37.00106 | 462.341
4¦15 | 1174.453 | [6 empty] | 9.627521 | 13465278.1 | 0.1000423 | -0.02362669 | 0.9164481 |  | 96234.54 | 37.00106 | 495.366
5¦1 | 1420.484 | 63.56743 | 62.64325 | 10.80007 | 0.1 | 0.6283185 | 0.1724063 | 4.99999 | 7.876687 | 0.04949068 | -0.01516905 | 0.9163954 | 101170.7 |  | 37.00082 | 59.99695
5¦2 | 1468.132 | 68.00382 | 67.07661 | 11.19141 | 0.1258925 | 0.7910062 | 0.1668483 | 5.000113 | 7.369265 | 0.05829134 | -0.01543453 | 0.9163952 | 85971.29 |  | 37.00036 | 107.6449
5¦3 | 1505.979 | 72.17243 | 71.24037 | 11.56152 | 0.1584893 | 0.9958177 | 0.1622921 | 5.000108 | 6.952485 | 0.06923408 | -0.009801066 | 0.9163929 | 72475.55 |  | 37.00189 | 145.4919
5¦4 | 1536.04 | 75.61885 | 74.67504 | 11.91002 | 0.1995262 | 1.25366 | 0.1594986 | 4.999915 | 6.64878 | 0.08335312 | -0.01128229 | 0.9163924 | 60318.45 |  | 37.00311 | 175.553
5¦5 | 1559.916 | 78.60854 | 77.65032 | 12.23643 | 0.2511886 | 1.578265 | 0.1575865 | 4.99999 | 6.416012 | 0.1012616 | -0.01625011 | 0.9163924 | 49806.95 |  | 36.99893 | 199.429
5¦6 | 1578.879 | 81.29086 | 80.31236 | 12.5749 | 0.3162278 | 1.986918 | 0.1565755 | 4.99982 | 6.234527 | 0.1238749 | -0.00870722 | 0.9163914 | 40913.05 |  | 37.00155 | 218.392
5¦7 | 1593.939 | 83.75571 | 82.75185 | 12.92873 | 0.3981072 | 2.501381 | 0.1562364 | 4.999959 | 6.097997 | 0.1525342 | -0.002836301 | 0.916346 | 33483.78 |  | 37.00097 | 233.4519
5¦8 | 1625.854 | 87.28972 | 86.26756 | 13.31932 | 0.5011872 | 3.149052 | 0.1543935 | 4.999739 | 5.919565 | 0.1864102 | -0.00604652 | 0.9163468 | 27719.36 |  | 36.99893 | 265.3669
5¦9 | 1651.201 | 90.77634 | 89.71723 | 13.82611 | 0.6309574 | 3.964422 | 0.154108 | 5.000005 | 5.796663 | 0.2298042 | -0.006522185 | 0.9163429 | 22897.75 |  | 36.9963 | 290.714
5¦10 | 1671.334 | 93.85255 | 92.75883 | 14.2863 | 0.7943283 | 4.990912 | 0.1540157 | 5.000153 | 5.770925 | 0.2880218 | -0.01110368 | 0.916302 | 18804.6875 |  | 36.99874 | 310.8469
5¦11 | 1687.324 | 96.41079 | 95.24789 | 14.92913 | 1 | 6.283185 | 0.1567403 | 4.999586 | 5.885456 | 0.3697941 | -0.009818834 | 0.9163429 | 15344.25 |  | 36.99908 | 326.8369
5¦12 | 1700.025 | 99.03722 | 97.85983 | 15.22579 | 1.258925 | 7.910062 | 0.1555886 | 4.999374 | 6.185757 | 0.4892972 | -0.006830328 | 0.916303 | 12520.41 |  | 37.00106 | 339.538
5¦13 | 1710.109 | 101.3716 | 100.1587 | 15.63458 | 1.584893 | 9.958179 | 0.1560997 | 5.000005 | 6.894822 | 0.6865987 | -0.005518525 | 0.9162982 | 10179.74 |  | 36.99868 | 349.6219
5¦14 | 1718.117 | 102.7352 | 101.5137 | 15.79509 | 1.995263 | 12.5366 | 0.1555965 | 4.999068 | 8.72732 | 1.09411 | -0.006383808 | 0.9163217 | 8194.817 |  | 36.99908 | 357.6299
5¦15 | 1724.477 | 100.2597 | 98.87149 | 16.62606 | 2.511886 | 15.78265 | 0.168208 | 4.998743 | 15.91829 | 2.512328 | -0.005706105 | 0.9163468 | 6352.525 |  | 37.00182 | 363.99
5¦16 | 1729.525 | 97.03259 | 95.51908 | 17.07127 | 3.162278 | 19.86918 | 0.1789469 | 4.998499 | 15.39955 | 3.059765 | -0.003712633 | 0.9163247 | 4883.574 |  | 37.00155 | 369.038
5¦17 | 1733.534 | 102.7084 | 100.7649 | 19.88591 | 3.981072 | 25.01381 | 0.196963 | 4.998065 | 5.425767 | 1.357191 | -0.0001059761 | 0.9162913 | 4106.069 |  | 37.00088 | 373.047
5¦18 | 1740.906 | 110.5379 | 108.8509 | 19.23777 | 5.011873 | 31.49053 | 0.1767421 | 4.997561 | 2.591717 | 0.8161455 | 0.00240467 | 0.9162984 | 3510.194 |  | 36.99871 | 380.4189
5¦19 | 1746.758 | 119.8723 | 118.6581 | 17.01896 | 6.309575 | 39.64423 | 0.143413 | 4.996896 | 1.398111 | 0.5542701 | 0.0009735567 | 0.9162983 | 3023.703 |  | 36.99993 | 386.271
5¦20 | 1751.406 | 128.848 | 128.1845 | 13.05886 | 7.943282 | 49.90911 | 0.1019573 | 4.995986 | 0.7991171 | 0.3988323 | -0.001459867 | 0.9162977 | 2581.652 |  | 36.99954 | 390.9189
5¦21 | 1755.096 | 134.0924 | 133.8129 | 8.653579 | 10 | 62.83185 | 0.06477521 | 4.995007 | 0.4714028 | 0.2961911 | -0.001982855 | 0.916299 | 2134.147 |  | 37.00039 | 394.6089
5¦22 | 1758.024 | 137.7963 | 137.4331 | 9.99744 | 12.58926 | 79.10064 | 0.07104867 | 4.993617 | 0.284733 | 0.2252256 | -0.005612129 | 0.9162974 | 1742.038 |  | 36.99908 | 397.537
5¦23 | 1760.348 | 143.8042 | 141.8895 | 23.38861 | 15.84893 | 99.58179 | 0.1575381 | 4.991938 | 0.1748167 | 0.1740856 | -0.008329605 | 0.9162973 | 1444.082 |  | 36.99871 | 399.861
5¦24 | 1762.192 | 158.8539 | 152.64 | 43.99529 | 19.95262 | 125.366 | 0.2518403 | 4.989807 | 0.1085208 | 0.1360482 | -0.007564747 | 0.9162991 | 1267.121 |  | 36.99893 | 401.705
5¦25 | 1764.968 | 165.0971 | 164.8937 | 8.192403 | 25.11887 | 157.8265 | 0.06227455 | 4.987058 | 0.06772766 | 0.1068922 | -0.004925786 | 0.9162983 | 1046.067 |  | 37.00002 | 404.481
5¦26 | 1767.173 | 267.2134 | 257.3532 | 71.91898 | 31.62278 | 198.6918 | 0.328809 | 4.983586 | 0.04268115 | 0.08480394 | -0.005164192 | 0.9162962 | 1344.864 |  | 36.99957 | 406.6859
5¦27 | 1768.921 | 483.9697 | 470.3644 | 113.9473 | 39.81073 | 250.1382 | 0.3016485 | 4.979026 | 0.02699326 | 0.06752045 | -0.006612423 | 0.9162963 | 1934.809 |  | 37.00005 | 408.434
5¦28 | 1770.307 | 892.0536 | 892.053 | 0.9941715 | 50.11873 | 314.9053 | 0.2464675 | 4.973089 | 0.01708253 | 0.05379377 | -0.006156203 | 0.9162967 | 2832.768 |  | 36.99932 | 409.8199
5¦29 | 1771.405 | 2008.751 | 1920.098 | 590.1746 | 63.09573 | 396.4421 | 0.7420625 | 4.965808 | 0.01081318 | 0.042868 | -0.008588899 | 0.9162974 | 5066.947 |  | 36.99896 | 410.918
5¦30 | 1772.275 | 1757.873 | 1701.146 | 442.966 | 79.43284 | 499.0912 | 1.39153 | 4.955986 | 0.006514657 | 0.03251408 | -0.009351541 | 0.9162982 | 3522.148 |  | 36.99914 | 411.788
5¦31 | 1772.965 | 6409.363 | 6407.985 | 132.8729 | 100 | 628.3185 | 0.642897 | 4.944321 | 0.004321392 | 0.02715211 | -0.01025645 | 0.9162982 | 10200.82 |  | 36.99987 | 412.4779