## kC_CL_viscoelasticRecovery_2.rw
SegIndex | t in s | ¦G*¦ in Pa | G' in Pa | G" in Pa | f in Hz | ω in rad/s | tan(δ) in - | τ in Pa | ɣ in % | ɣ̇ in 1/s | Fn in N | h in mm | ¦η*¦ in mPas | η in mPas | T in °C | t_seg in s
1¦1 | 9.165 | [6 empty] | 0 | 0.06058728 | -0.0001166115 | -0.0100776 | 72.14189 |  | 0 | 37.00002 | 1.04
1¦2 | 10.195 | [6 empty] | 0 | 0.04624736 | -9.565952e-05 | -0.01408649 | 69.59214 |  | 0 | 37.00012 | 2.07
1¦3 | 11.23 | [6 empty] | 0 | 0.03523819 | -8.198876e-05 | -0.01363176 | 67.03109 |  | 0 | 37.00012 | 3.105
1¦4 | 12.265 | [6 empty] | 0 | 0.02848826 | -6.070237e-05 | -0.01080205 | 64.47054 |  | 0 | 37.00012 | 4.14
1¦5 | 13.3 | [6 empty] | 0 | 0.02580597 | -2.41734e-05 | -0.007600421 | 61.91029 |  | 0 | 37.00018 | 5.175
1¦6 | 14.335 | [6 empty] | 0 | 0.02663129 | -8.448946e-06 | -0.00951035 | 59.34964 |  | 0 | 37.00018 | 6.21
1¦7 | 15.37 | [6 empty] | 0 | 0.03015363 | 1.116768e-06 | -0.0112092 | 56.78904 |  | 0 | 37.00021 | 7.245
1¦8 | 16.405 | [6 empty] | 0 | 0.03532662 | -1.987691e-06 | -0.01210006 | 54.22829 |  | 0 | 37.00027 | 8.280001
1¦9 | 17.44 | [6 empty] | 0 | 0.0410449 | 3.425546e-06 | -0.01072619 | 51.66744 |  | 0 | 37.0003 | 9.315001
1¦10 | 18.475 | [6 empty] | 0 | 0.04707268 | 1.349998e-05 | -0.00786114 | 49.10654 |  | 0 | 37.00036 | 10.35
1¦11 | 19.51 | [6 empty] | 0 | 0.0530415 | 1.769565e-05 | -0.009666938 | 46.54539 |  | 0 | 37.00036 | 11.385
1¦12 | 20.54 | [6 empty] | 0 | 0.05934931 | 0.0001215581 | -0.01233428 | 43.99479 |  | 0 | 37.00039 | 12.415
1¦13 | 21.575 | [6 empty] | 0 | 0.06811832 | 0.0001482519 | -0.01012034 | 41.43414 |  | 0 | 37.00042 | 13.45
1¦14 | 22.61 | [6 empty] | 0 | 0.08150028 | 0.0001686639 | -0.008057601 | 38.87308 |  | 0 | 37.00045 | 14.485
1¦15 | 23.645 | [6 empty] | 0 | 0.09588443 | 0.0001494478 | -0.01141135 | 36.31258 |  | 0 | 37.00048 | 15.52
1¦16 | 24.68 | [6 empty] | 0 | 0.1093548 | 0.0001262402 | -0.01136758 | 33.75193 |  | 0 | 37.00045 | 16.555
1¦17 | 25.715 | [6 empty] | 0 | 0.122221 | 0.0001264641 | -0.01229573 | 31.19119 |  | 0 | 37.00042 | 17.59
1¦18 | 26.75 | [6 empty] | 0 | 0.1412917 | 0.0001722108 | -0.01043446 | 28.63009 |  | 0 | 37.00039 | 18.625
1¦19 | 27.785 | [6 empty] | 0 | 0.1650197 | 0.0002010394 | -0.01013727 | 26.07024 |  | 0 | 37.00033 | 19.66
1¦20 | 28.82 | [6 empty] | 0 | 0.1909583 | 0.0002036326 | -0.01240747 | 23.50979 |  | 0 | 37.0003 | 20.695
1¦21 | 29.855 | [6 empty] | 0 | 0.2142883 | 0.0001544322 | -0.01658596 | 20.94904 |  | 0 | 37.00033 | 21.73
1¦22 | 30.885 | [6 empty] | 0 | 0.2335801 | 0.0002114587 | -0.01253214 | 18.39959 |  | 0 | 37.00039 | 22.76
1¦23 | 31.92 | [6 empty] | 0 | 0.2489222 | 0.0001886127 | -0.01280526 | 15.83874 |  | 0 | 37.00036 | 23.795
1¦24 | 32.955 | [6 empty] | 0 | 0.2638664 | 0.000218124 | -0.01200624 | 13.27739 |  | 0 | 37.00036 | 24.83
1¦25 | 33.99 | [6 empty] | 0 | 0.2837035 | 0.000236175 | -0.01534922 | 10.71644 |  | 0 | 37.00033 | 25.865
1¦26 | 35.025 | [6 empty] | 0 | 0.303467 | 0.0002195864 | -0.01217198 | 8.155789 |  | 0 | 37.0003 | 26.9
1¦27 | 36.06 | [6 empty] | 0 | 0.4731143 | 0.004171153 | 0.1836345 | 5.594489 |  | 0 | 37.00033 | 27.935
1¦28 | 37.095 | [6 empty] | 0 | 0.6824359 | 0.005966293 | 0.9650769 | 3.033389 |  | 0 | 37.00033 | 28.97
1¦29 | 37.76 | [6 empty] | 0 | 1.104115 | 0.004049075 | 1.503678 | 1.389789 |  | 0 | 37.00033 | 29.635
2¦1 | 213.945 | 460.9562 | 455.4702 | 70.90507 | 0.1 | 0.6283185 | 0.1556752 | 4.999989 | 1.084934 | 0.00681684 | 0.09069888 | 1.047541 | 733634.6 |  | 37.00076 | 59.992
2¦2 | 261.592 | 472.8947 | 468.0358 | 67.6163 | 0.1258925 | 0.7910062 | 0.144469 | 5.000124 | 1.057734 | 0.008366741 | 0.07811807 | 1.047545 | 597839.5 |  | 36.99917 | 107.639
2¦3 | 299.439 | 484.7631 | 480.0731 | 67.26891 | 0.1584893 | 0.9958177 | 0.1401222 | 5.000092 | 1.032056 | 0.0102774 | 0.06776682 | 1.047493 | 486799 |  | 36.99871 | 145.486
2¦4 | 329.5 | 495.8271 | 491.1516 | 67.93122 | 0.1995262 | 1.25366 | 0.1383101 | 4.999913 | 1.009388 | 0.0126543 | 0.06916945 | 1.047495 | 395503.5 |  | 36.99862 | 175.547
2¦5 | 353.377 | 507.1743 | 502.4491 | 69.07074 | 0.2511886 | 1.578265 | 0.1374681 | 5.000005 | 0.9874112 | 0.01558396 | 0.06251384 | 1.047441 | 321349.4 |  | 37.00015 | 199.424
2¦6 | 372.339 | 517.6239 | 512.8066 | 70.45493 | 0.3162278 | 1.986918 | 0.1373909 | 4.999831 | 0.968271 | 0.01923875 | 0.05794673 | 1.047446 | 260516 |  | 36.99975 | 218.386
2¦7 | 387.4 | 528.693 | 523.7263 | 72.2983 | 0.3981072 | 2.501381 | 0.138046 | 4.999962 | 0.9493799 | 0.02374761 | 0.05922587 | 1.047446 | 211360.4 |  | 36.99877 | 233.447
2¦8 | 419.315 | 540.2896 | 535.2093 | 73.91741 | 0.5011872 | 3.149052 | 0.1381102 | 4.999742 | 0.9310108 | 0.02931801 | 0.05975413 | 1.047446 | 171572.1 |  | 36.99981 | 265.362
2¦9 | 444.661 | 553.282 | 548.0256 | 76.08533 | 0.6309574 | 3.964422 | 0.1388372 | 5.000003 | 0.9122984 | 0.03616736 | 0.05268112 | 1.047446 | 139561.8 |  | 36.99905 | 290.708
2¦10 | 464.794 | 565.8413 | 560.3926 | 78.33578 | 0.7943283 | 4.990912 | 0.139787 | 5.000154 | 0.8968445 | 0.04476072 | 0.04067594 | 1.047447 | 113374.3 |  | 36.99984 | 310.841
2¦11 | 480.782 | 578.7352 | 573.0656 | 80.81006 | 1 | 6.283185 | 0.1410135 | 4.999586 | 0.8840923 | 0.05554916 | 0.03897993 | 1.047446 | 92108.57 |  | 37.00036 | 326.829
2¦12 | 493.481 | 592.1736 | 586.254 | 83.52136 | 1.258925 | 7.910062 | 0.1424672 | 4.999375 | 0.8753599 | 0.06924151 | 0.02882894 | 1.047399 | 74863.33 |  | 37.00005 | 339.528
2¦13 | 503.565 | 606.6729 | 600.4799 | 86.46386 | 1.584893 | 9.958179 | 0.143991 | 5.000017 | 0.8722473 | 0.08685994 | 0.02361436 | 1.047392 | 60922.08 |  | 36.9999 | 349.612
2¦14 | 511.573 | 620.5123 | 614.0374 | 89.40726 | 1.995263 | 12.5366 | 0.1456058 | 4.999069 | 0.881015 | 0.1104494 | 0.01748582 | 1.047399 | 49496.04 |  | 36.99929 | 357.62
2¦15 | 517.933 | 634.1427 | 627.382 | 92.35177 | 2.511886 | 15.78265 | 0.1472019 | 4.998741 | 0.9089695 | 0.1434595 | 0.01510813 | 1.047399 | 40179.74 |  | 36.9989 | 363.98
2¦16 | 522.982 | 647.4456 | 640.4131 | 95.16698 | 3.162278 | 19.86918 | 0.1486025 | 4.9985 | 0.972423 | 0.1932124 | 0.01895272 | 1.047399 | 32585.42 |  | 36.99764 | 369.029
2¦17 | 526.99 | 661.262 | 653.9586 | 98.00791 | 3.981072 | 25.01381 | 0.149869 | 4.99807 | 1.110035 | 0.277662 | 0.01855888 | 1.0474 | 26435.87 |  | 36.99807 | 373.037
2¦18 | 534.362 | 671.2985 | 663.6356 | 101.1403 | 5.011873 | 31.49053 | 0.1524034 | 4.997564 | 1.472285 | 0.4636303 | 0.01715048 | 1.0474 | 21317.47 |  | 36.9999 | 380.409
2¦19 | 540.216 | 663.3754 | 654.2545 | 109.6264 | 6.309575 | 39.64423 | 0.16757 | 4.996898 | 3.03507 | 1.20323 | 0.01822606 | 1.047392 | 16733.22 |  | 36.99963 | 386.263
2¦20 | 544.864 | 678.7599 | 669.6851 | 110.6206 | 7.943282 | 49.90911 | 0.1651831 | 4.995977 | 2.184813 | 1.090421 | 0.01513512 | 1.04739 | 13599.92 |  | 37.00112 | 390.911
2¦21 | 548.554 | 710.937 | 703.339 | 103.6615 | 10 | 62.83185 | 0.1473862 | 4.995005 | 0.7434182 | 0.4671035 | 0.01252623 | 1.047392 | 11314.91 |  | 37.00234375 | 394.601
2¦22 | 551.482 | 734.0817 | 728.2952 | 91.98902 | 12.58926 | 79.10064 | 0.1263006 | 4.993614 | 0.3472774 | 0.2746986 | 0.01286107 | 1.047391 | 9280.352 |  | 37.0014 | 397.529
2¦23 | 553.806 | 761.4507 | 758.9233 | 61.98926 | 15.84893 | 99.58179 | 0.08167586 | 4.991933 | 0.187068 | 0.1862856 | 0.01242451 | 1.047392 | 7646.486 |  | 37.00033 | 399.853
2¦24 | 555.65 | 798.2026 | 795.9873 | 59.42714 | 19.95262 | 125.366 | 0.07517076 | 4.989805 | 0.1076808 | 0.1349951 | 0.01170023 | 1.047392 | 6366.977 |  | 36.99993 | 401.697
2¦25 | 558.427 | 910.931 | 862.5873 | 292.811 | 25.11887 | 157.8265 | 0.3559467 | 4.987056 | 0.0644119 | 0.1016591 | 0.01036064 | 1.047392 | 5771.724 |  | 36.99996 | 404.474
2¦26 | 560.631 | 1005.817 | 919.7503 | 407.097 | 31.62278 | 198.6918 | 0.4477771 | 4.983573 | 0.03916485 | 0.07781732 | 0.006545228 | 1.047393 | 5062.2 |  | 36.99954 | 406.678
2¦27 | 562.379 | 1142.142 | 1038.261 | 475.9229 | 39.81073 | 250.1382 | 0.4887149 | 4.978999 | 0.02418643 | 0.06049951 | 0.006587464 | 1.047396 | 4566.046 |  | 36.99944 | 408.426
2¦28 | 563.765 | 1825.158 | 1505.664 | 1031.589 | 50.11873 | 314.9053 | 0.7112604 | 4.97306 | 0.0151305 | 0.04764673 | 0.005395512 | 1.047395 | 5795.894 |  | 37.00091 | 409.812
2¦29 | 564.865 | 2792.669 | 2504.741 | 1235.019 | 63.09573 | 396.4421 | 0.8323077 | 4.965874 | 0.009546927 | 0.03784804 | 0.005730134 | 1.047395 | 7044.33 |  | 37.00048 | 410.912
2¦30 | 565.735 | 1968.48 | 1773.239 | 854.716 | 79.43284 | 499.0912 | 1.819078 | 4.955981 | 0.005640997 | 0.02815372 | 0.003124566 | 1.047395 | 3944.129 |  | 37.00082 | 411.782
2¦31 | 566.425 | 8172.256 | 6587.009 | 4837.052 | 100 | 628.3185 | 1.323022 | 4.944335 | 0.003721959 | 0.02338576 | 0.002889946 | 1.047395 | 13006.55 |  | 37.00021 | 412.472
3¦1 | 571.615 | [6 empty] | 114.3051 | 50615.33 | 300.0185 | -0.04764605 | 1.047396 |  | 380.9935 | 36.99993 | 2.005005
3¦2 | 573.615 | [6 empty] | 103.5068 | 110647.4 | 300.0018 | -0.05442179 | 1.047396 |  | 345.0205 | 36.99996 | 4.005005
3¦3 | 575.615 | [6 empty] | 97.67446 | 170680.5 | 300.0026 | -0.05170181 | 1.047397 |  | 325.5787 | 36.99993 | 6.005005
3¦4 | 577.615 | [6 empty] | 94.10509 | 230715 | 300.007 | -0.05553132 | 1.047397 |  | 313.6763 | 36.9999 | 8.005005
3¦5 | 579.615 | [6 empty] | 91.09322 | 290745.6 | 300.0043 | -0.05549181 | 1.047397 |  | 303.6397 | 36.9999 | 10.005
3¦6 | 581.615 | [6 empty] | 88.33093 | 350776.4 | 299.9984 | -0.053791 | 1.047396 |  | 294.438 | 36.99996 | 12.005
3¦7 | 583.615 | [6 empty] | 85.85863 | 410807.5 | 300.0021 | -0.05559707 | 1.047395 |  | 286.1934 | 37.00002 | 14.005
3¦8 | 585.615 | [6 empty] | 84.50145 | 470838 | 300.0065 | -0.04960564 | 1.047394 |  | 281.6654 | 37.00002 | 16.005
3¦9 | 587.615 | [6 empty] | 82.94753 | 530868.7 | 299.9973 | -0.04925045 | 1.047394 |  | 276.4942 | 37.00005 | 18.005
3¦10 | 589.615 | [6 empty] | 81.09419 | 590926.8 | 300.0129 | -0.05496449 | 1.047345 |  | 270.3024 | 36.99999 | 20.005
3¦11 | 591.615 | [6 empty] | 80.11919 | 650960 | 300.0198 | -0.05411889 | 1.047345 |  | 267.0463 | 36.99999 | 22.005
3¦12 | 593.615 | [6 empty] | 79.07248 | 710992.8 | 300.0187 | -0.0543236 | 1.047346 |  | 263.5585 | 36.99996 | 24.005
3¦13 | 595.615 | [6 empty] | 77.83525 | 771026 | 300.012 | -0.05584525 | 1.047345 |  | 259.4405 | 36.99999 | 26.005
3¦14 | 597.615 | [6 empty] | 76.59306 | 831060.3 | 300.015 | -0.05248173 | 1.047344 |  | 255.2975 | 37.00005 | 28.005
3¦15 | 599.615 | [6 empty] | 75.52726 | 891093.5 | 300.0188 | -0.05694257 | 1.047344 |  | 251.7417 | 37.00005 | 30.005
3¦16 | 601.615 | [6 empty] | 74.85279 | 951126.3 | 300.0146 | -0.05412742 | 1.047344 |  | 249.4972 | 37.00002 | 32.005
3¦17 | 603.615 | [6 empty] | 74.01048 | 1011159.5 | 300.0104 | -0.05010162 | 1.047345 |  | 246.693 | 37.00002 | 34.005
3¦18 | 605.615 | [6 empty] | 73.26665 | 1071192.0 | 300.0186 | -0.05196281 | 1.047345 |  | 244.207 | 36.99999 | 36.005
3¦19 | 607.615 | [6 empty] | 72.72861 | 1131225.9 | 300.0181 | -0.05129769 | 1.047344 |  | 242.4141 | 37.00002 | 38.005
3¦20 | 609.615 | [6 empty] | 71.91079 | 1191258.2 | 300.0112 | -0.0536671 | 1.047345 |  | 239.6937 | 36.99999 | 40.005
3¦21 | 611.615 | [6 empty] | 70.73366 | 1251295.1 | 300.0142 | -0.05565707 | 1.047346 |  | 235.7677 | 36.99996 | 42.005
3¦22 | 613.615 | [6 empty] | 70.38922 | 1311331.9 | 300.0215 | -0.05529642 | 1.047344 |  | 234.614 | 37.00005 | 44.005
3¦23 | 615.615 | [6 empty] | 70.07796 | 1371365.9 | 300.0146 | -0.05604114 | 1.047343 |  | 233.5818 | 37.00009 | 46.005
3¦24 | 617.615 | [6 empty] | 69.24028 | 1431398.3 | 300.011 | -0.05580018 | 1.047344 |  | 230.7924 | 37.00005 | 48.005
3¦25 | 619.615 | [6 empty] | 68.50732 | 1491430.4 | 300.0177 | -0.05120625 | 1.047345 |  | 228.3443 | 37.00002 | 50.005
3¦26 | 621.615 | [6 empty] | 68.40497 | 1551463.2 | 300.0181 | -0.0505614 | 1.047345 |  | 228.0028 | 37.00002 | 52.005
3¦27 | 623.615 | [6 empty] | 67.91597 | 1611496.1 | 300.0107 | -0.05199511 | 1.047345 |  | 226.3785 | 36.99999 | 54.005
3¦28 | 625.615 | [6 empty] | 67.36661 | 1671530.3 | 300.0147 | -0.05131442 | 1.047344 |  | 224.5443 | 37.00002 | 56.005
3¦29 | 627.615 | [6 empty] | 66.6146 | 1731563.9 | 300.0202 | -0.05092838 | 1.047344 |  | 222.0337 | 37.00005 | 58.005
3¦30 | 629.615 | [6 empty] | 66.45323 | 1791594.9 | 300.0153 | -0.0476504 | 1.047345 |  | 221.4995 | 36.99999 | 60.005
3¦31 | 631.615 | [6 empty] | 65.98627 | 1851625 | 300.0088 | -0.04894635 | 1.047347 |  | 219.9478 | 36.9999 | 62.005
3¦32 | 633.615 | [6 empty] | 65.45769 | 1911658.0 | 300.0157 | -0.04205379 | 1.047347 |  | 218.1808 | 36.9999 | 64.005
3¦33 | 635.615 | [6 empty] | 65.1679 | 1971692.2 | 300.0184 | -0.04029064 | 1.047346 |  | 217.213 | 36.99993 | 66.005
3¦34 | 637.615 | [6 empty] | 64.76073 | 2031722.9 | 300.0108 | -0.04102291 | 1.047347 |  | 215.8613 | 36.9999 | 68.005
3¦35 | 639.615 | [6 empty] | 64.2343 | 2091756.1 | 300.0117 | -0.0447918 | 1.047347 |  | 214.1059 | 36.9999 | 70.005
3¦36 | 641.615 | [6 empty] | 63.99897 | 2151788.9 | 300.021 | -0.04279295 | 1.047347 |  | 213.315 | 36.9999 | 72.005
3¦37 | 643.611 | [6 empty] | 63.79195 | 2211670.9 | 300.0141 | -0.04327757 | 1.047348 |  | 212.6299 | 36.99987 | 74.00104
3¦38 | 645.611 | [6 empty] | 63.18828 | 2271710.0 | 300.0085 | -0.04590543 | 1.047347 |  | 210.6216 | 36.9999 | 76.00104
3¦39 | 647.611 | [6 empty] | 62.61829 | 2331745.7 | 300.016 | -0.04314962 | 1.047346 |  | 208.7165 | 36.99993 | 78.00104
3¦40 | 649.611 | [6 empty] | 62.66009 | 2391778.5 | 300.018 | -0.04254197 | 1.047346 |  | 208.8545 | 36.99993 | 80.00104
3¦41 | 651.611 | [6 empty] | 62.27877 | 2451811.9 | 300.0101 | -0.04203666 | 1.047346 |  | 207.5889 | 36.99996 | 82.00104
3¦42 | 653.611 | [6 empty] | 61.62917 | 2511849.8 | 300.0116 | -0.04572381 | 1.047344 |  | 205.4226 | 37.00005 | 84.00104
3¦43 | 655.611 | [6 empty] | 61.50236 | 2572001.6 | 300.0345 | -0.0494217 | 1.047296 |  | 204.9843 | 36.99996 | 86.00104
3¦44 | 657.611 | [6 empty] | 61.2195 | 2632038.1 | 300.0305 | -0.05289415 | 1.047296 |  | 204.0442 | 36.99996 | 88.00104
3¦45 | 659.611 | [6 empty] | 60.85407 | 2692074.2 | 300.0237 | -0.05444122 | 1.047295 |  | 202.8309 | 36.99999 | 90.00104
3¦46 | 661.611 | [6 empty] | 60.4854 | 2752109.6 | 300.0315 | -0.05213231 | 1.047296 |  | 201.5968 | 36.99996 | 92.00104
3¦47 | 663.611 | [6 empty] | 60.51634 | 2812145.7 | 300.0336 | -0.05443977 | 1.047296 |  | 201.6985 | 36.99999 | 94.00104
3¦48 | 665.611 | [6 empty] | 60.12526 | 2872182.2 | 300.0255 | -0.05331794 | 1.047295 |  | 200.4005 | 36.99999 | 96.00104
3¦49 | 667.611 | [6 empty] | 59.60419 | 2932218.2 | 300.0241 | -0.05773632 | 1.047295 |  | 198.6647 | 36.99999 | 98.00104
3¦50 | 669.611 | [6 empty] | 59.48582 | 2992256.4 | 300.0332 | -0.06066304 | 1.047294 |  | 198.2641 | 37.00002 | 100.001
3¦51 | 671.611 | [6 empty] | 59.24554 | 3052295.3 | 300.0338 | -0.05740141 | 1.047294 |  | 197.4629 | 37.00009 | 102.001
3¦52 | 673.611 | [6 empty] | 59.02829 | 3112331.6 | 300.0262 | -0.06462049 | 1.047293 |  | 196.7438 | 37.00009 | 104.001
3¦53 | 675.611 | [6 empty] | 58.21507 | 3172369.9 | 300.0297 | -0.06223933 | 1.047293 |  | 194.031 | 37.00012 | 106.001
3¦54 | 677.611 | [6 empty] | 58.20555 | 3232403.9 | 300.035 | -0.06130776 | 1.047293 |  | 193.9959 | 37.00009 | 108.001
3¦55 | 679.611 | [6 empty] | 58.1445 | 3292438.3 | 300.0283 | -0.06440447 | 1.047294 |  | 193.7968 | 37.00005 | 110.001
3¦56 | 681.611 | [6 empty] | 57.57808 | 3352476.2 | 300.0259 | -0.06546732 | 1.047293 |  | 191.9104 | 37.00009 | 112.001
3¦57 | 683.611 | [6 empty] | 57.11354 | 3412512.5 | 300.0333 | -0.06559049 | 1.047295 |  | 190.3574 | 37.00002 | 114.001
3¦58 | 685.611 | [6 empty] | 57.32556 | 3472545.7 | 300.0323 | -0.06746936 | 1.047296 |  | 191.0646 | 36.99996 | 116.001
3¦59 | 687.611 | [6 empty] | 57.05484 | 3532584.8 | 300.0264 | -0.0628223 | 1.047295 |  | 190.1661 | 37.00002 | 118.001
3¦60 | 689.611 | [6 empty] | 56.86693 | 3592618.75 | 300.0286 | -0.06533348 | 1.047295 |  | 189.5384 | 36.99999 | 120.001
3¦61 | 691.611 | [6 empty] | 56.58651 | 3652655.5 | 300.034 | -0.06263982 | 1.047295 |  | 188.6003 | 36.99999 | 122.001
3¦62 | 693.611 | [6 empty] | 56.56575 | 3712693.0 | 300.0295 | -0.06568734 | 1.047295 |  | 188.534 | 37.00002 | 124.001
3¦63 | 695.611 | [6 empty] | 56.04327 | 3772725.4 | 300.0234 | -0.06785776 | 1.047296 |  | 186.7963 | 36.99999 | 126.001
3¦64 | 697.611 | [6 empty] | 55.80238 | 3832760.5 | 300.0327 | -0.06873369 | 1.047296 |  | 185.9877 | 36.99996 | 128.001
3¦65 | 699.611 | [6 empty] | 55.81063 | 3892801.6 | 300.0333 | -0.06591935 | 1.047294 |  | 186.0148 | 37.00002 | 130.001
3¦66 | 701.611 | [6 empty] | 55.59918 | 3952832.8 | 300.0253 | -0.06476805 | 1.047296 |  | 185.315 | 36.99996 | 132.001
3¦67 | 703.611 | [6 empty] | 55.28776 | 4012868.75 | 300.0274 | -0.06440867 | 1.047296 |  | 184.2757 | 36.99996 | 134.001
3¦68 | 705.611 | [6 empty] | 55.45434 | 4072903.5 | 300.0326 | -0.067185 | 1.047296 |  | 184.8277 | 36.99996 | 136.001
3¦69 | 707.611 | [6 empty] | 55.26263 | 4132937.1 | 300.0285 | -0.07013042 | 1.047297 |  | 184.1912 | 36.99993 | 138.001
3¦70 | 709.611 | [6 empty] | 54.95794 | 4192977.0 | 300.0222 | -0.06523404 | 1.047295 |  | 183.1796 | 36.99999 | 140.001
3¦71 | 711.611 | [6 empty] | 54.90058 | 4253010.9 | 300.03 | -0.06431007 | 1.047296 |  | 182.9837 | 36.99996 | 142.001
3¦72 | 713.611 | [6 empty] | 54.8834 | 4313045.3 | 300.0345 | -0.0623715 | 1.047296 |  | 182.9236 | 36.99993 | 144.001
3¦73 | 715.611 | [6 empty] | 54.94004 | 4373087.1 | 300.0271 | -0.06329148 | 1.047295 |  | 183.1169 | 36.99999 | 146.001
3¦74 | 717.611 | [6 empty] | 54.50857 | 4433125 | 300.0265 | -0.06246284 | 1.047294 |  | 181.6792 | 37.00002 | 148.001
3¦75 | 719.611 | [6 empty] | 54.51316 | 4493168.4 | 300.0351 | -0.06769021 | 1.047294 |  | 181.6893 | 37.00005 | 150.001
3¦76 | 721.611 | [6 empty] | 54.40095 | 4553202.3 | 300.0313 | -0.06827652 | 1.047294 |  | 181.3176 | 37.00002 | 152.001
3¦77 | 723.611 | [6 empty] | 54.28538 | 4613234.0 | 300.0237 | -0.06411384 | 1.047295 |  | 180.937 | 36.99999 | 154.001
3¦78 | 725.611 | [6 empty] | 54.06127 | 4673274.2 | 300.0304 | -0.06015539 | 1.047294 |  | 180.186 | 37.00002 | 156.001
3¦79 | 727.612 | [6 empty] | 54.05205 | 4733315.2 | 300.0326 | -0.06003042 | 1.047293 |  | 180.1539 | 37.00009 | 158.002
3¦80 | 729.612 | [6 empty] | 53.97046 | 4793345.3 | 300.026 | -0.06070464 | 1.047295 |  | 179.8859 | 37.00002 | 160.002
3¦81 | 731.612 | [6 empty] | 53.39952 | 4853377.7 | 300.0266 | -0.055351 | 1.047295 |  | 177.9826 | 36.99999 | 162.002
3¦82 | 733.612 | [6 empty] | 53.54359 | 4913419.5 | 300.0327 | -0.05616773 | 1.047294 |  | 178.4592 | 37.00005 | 164.002
3¦83 | 735.612 | [6 empty] | 53.62731 | 4973454.3 | 300.0317 | -0.053871 | 1.047294 |  | 178.7388 | 37.00002 | 166.002
3¦84 | 737.612 | [6 empty] | 53.35208 | 5033489.1 | 300.0244 | -0.05505461 | 1.047295 |  | 177.8258 | 37.00002 | 168.002
3¦85 | 739.612 | [6 empty] | 53.09895 | 5093522.7 | 300.028 | -0.05829188 | 1.047295 |  | 176.98 | 36.99999 | 170.002
3¦86 | 741.612 | [6 empty] | 53.0886 | 5153561.7 | 300.0327 | -0.05740098 | 1.047294 |  | 176.9427 | 37.00002 | 172.002
3¦87 | 743.612 | [6 empty] | 52.99915 | 5213593.4 | 300.0258 | -0.05657976 | 1.047295 |  | 176.6487 | 36.99999 | 174.002
3¦88 | 745.612 | [6 empty] | 52.72642 | 5273626.6 | 300.0248 | -0.05662788 | 1.047296 |  | 175.7402 | 36.99996 | 176.002
3¦89 | 747.612 | [6 empty] | 52.45486 | 5333662.5 | 300.0331 | -0.0568758 | 1.047296 |  | 174.8302 | 36.99996 | 178.002
3¦90 | 749.612 | [6 empty] | 52.60064 | 5393695.7 | 300.0335 | -0.0572303 | 1.047296 |  | 175.3159 | 36.99993 | 180.002
3¦91 | 751.612 | [6 empty] | 52.42366 | 5453733.6 | 300.0261 | -0.06026381 | 1.047296 |  | 174.7304 | 36.99996 | 182.002
3¦92 | 753.612 | [6 empty] | 51.98028 | 5513772.7 | 300.0286 | -0.06106627 | 1.047296 |  | 173.2511 | 36.99996 | 184.002
3¦93 | 755.612 | [6 empty] | 52.13741 | 5573809.375 | 300.0348 | -0.06000272 | 1.047296 |  | 173.7712 | 36.99993 | 186.002
3¦94 | 757.612 | [6 empty] | 52.06108 | 5633841.0 | 300.0276 | -0.05715818 | 1.047297 |  | 173.521 | 36.9999 | 188.002
3¦95 | 759.612 | [6 empty] | 51.85299 | 5693879.7 | 300.0243 | -0.06024789 | 1.047297 |  | 172.8293 | 36.99993 | 190.002
3¦96 | 761.612 | [6 empty] | 51.48653 | 5753911.3 | 300.0319 | -0.0603934 | 1.047297 |  | 171.6035 | 36.9999 | 192.002
3¦97 | 763.612 | [6 empty] | 51.57059 | 5813945.7 | 300.0311 | -0.06150102 | 1.047297 |  | 171.8842 | 36.99987 | 194.002
3¦98 | 765.612 | [6 empty] | 51.51924 | 5873989.5 | 300.0245 | -0.06002088 | 1.047296 |  | 171.7168 | 36.99996 | 196.002
3¦99 | 767.612 | [6 empty] | 51.16778 | 5934021.875 | 300.0265 | -0.06352844 | 1.047297 |  | 170.5442 | 36.99993 | 198.002
3¦100 | 769.612 | [6 empty] | 51.33878 | 5994063.3 | 300.0348 | -0.06143818 | 1.047296 |  | 171.1094 | 36.99996 | 200.002
4¦1 | 803.317 | [6 empty] | 49.28303 | 6968247.7 | 300.0344 | -0.06384549 | 1.047294 |  | 164.258 | 37.00106 | 33.01001
4¦2 | 836.353 | [6 empty] | 46.71223 | 7892585.2 | 278.6112 | -0.0571559 | 1.047294 |  | 167.661 | 37.00106 | 66.04602
4¦3 | 869.388 | [6 empty] | 44.23052 | 8746117.2 | 257.1875 | -0.0524158 | 1.047294 |  | 171.9777 | 37.00106 | 99.08099
4¦4 | 902.404 | [6 empty] | 42.0687 | 9528314.1 | 235.7634 | -0.06134959 | 1.047294 |  | 178.4361 | 37.00106 | 132.097
4¦5 | 935.424 | [6 empty] | 40.1099 | 10239864.1 | 214.3396 | -0.06047889 | 1.047294 |  | 187.1325 | 37.00106 | 165.117
4¦6 | 968.444 | [6 empty] | 38.15526 | 10880646.1 | 192.9148 | -0.05319827 | 1.047295 |  | 197.7829 | 37.00106 | 198.137
4¦7 | 1001.46 | [6 empty] | 36.25394 | 11450528.1 | 171.4913 | -0.04952953 | 1.047295 |  | 211.4039 | 37.00106 | 231.153
4¦8 | 1034.485 | [6 empty] | 34.41798 | 11949828.9 | 150.0676 | -0.04702595 | 1.047295 |  | 229.3499 | 37.00106 | 264.178
4¦9 | 1067.52 | [6 empty] | 32.32116 | 12378490.6 | 128.6494 | -0.05326878 | 1.047249 |  | 251.2345 | 37.00106 | 297.213
4¦10 | 1100.536 | [6 empty] | 30.39695 | 12736653.9 | 107.2242 | -0.05274376 | 1.047249 |  | 283.4896 | 37.00106 | 330.229
4¦11 | 1133.571 | [6 empty] | 28.29736 | 13023714.1 | 85.79963 | -0.05836999 | 1.047249 |  | 329.8075 | 37.00106 | 363.264
4¦12 | 1166.597 | [6 empty] | 25.82399 | 13239876.6 | 64.37466 | -0.04945584 | 1.04725 |  | 401.1514 | 37.00106 | 396.29
4¦13 | 1199.617 | [6 empty] | 22.93808 | 13385215.6 | 42.94952 | -0.04214976 | 1.047249 |  | 534.0706 | 37.00106 | 429.3099
4¦14 | 1232.637 | [6 empty] | 19.17153 | 13459782.8 | 21.52464 | -0.05254741 | 1.047254 |  | 890.6785 | 37.00106 | 462.33
4¦15 | 1265.673 | [6 empty] | 11.22703 | 13463542.2 | 0.09994124 | -0.05601025 | 1.04725 |  | 112336.3 | 37.00106 | 495.366
5¦1 | 1511.526 | 125.3976 | 123.8607 | 19.57229 | 0.1 | 0.6283185 | 0.1580213 | 4.99999 | 3.990788 | 0.02507486 | -0.07446369 | 1.047194 | 199576.4 |  | 36.99966 | 59.99402
5¦2 | 1559.176 | 139.904 | 138.3845 | 20.56304 | 0.1258925 | 0.7910062 | 0.1485993 | 5.000113 | 3.578761 | 0.02830822 | -0.08188106 | 1.047192 | 176868.4 |  | 36.99905 | 107.644
5¦3 | 1597.023 | 153.0752 | 151.5468 | 21.5777 | 0.1584893 | 0.9958177 | 0.142385 | 5.000116 | 3.272831 | 0.03259143 | -0.08375753 | 1.047135 | 153718.1 |  | 37.0014 | 145.491
5¦4 | 1627.084 | 163.8537 | 162.3178 | 22.3822 | 0.1995262 | 1.25366 | 0.1378958 | 4.999905 | 3.060602 | 0.03836956 | -0.07863946 | 1.047145 | 130700.2 |  | 37.00121 | 175.552
5¦5 | 1650.96 | 173.3942 | 171.8197 | 23.31437 | 0.2511886 | 1.578265 | 0.1356898 | 4.999986 | 2.8968 | 0.04571917 | -0.08328419 | 1.047145 | 109863.8 |  | 36.99859 | 199.428
5¦6 | 1669.923 | 182.009 | 180.3947 | 24.18776 | 0.3162278 | 1.986918 | 0.1340849 | 4.999838 | 2.766347 | 0.05496504 | -0.08608657 | 1.047135 | 91603.7 |  | 37.00179 | 218.391
5¦7 | 1684.983 | 189.8959 | 188.2231 | 25.1495 | 0.3981072 | 2.501381 | 0.133618 | 4.999974 | 2.661613 | 0.0665771 | -0.09779818 | 1.047145 | 75916.4 |  | 37.00115 | 233.451
5¦8 | 1716.898 | 202.0952 | 200.3949 | 26.1598 | 0.5011872 | 3.149052 | 0.1305419 | 4.999742 | 2.514663 | 0.07918806 | -0.1122721 | 1.047145 | 64176.52 |  | 36.99841 | 265.366
5¦9 | 1742.245 | 212.1137 | 210.3692 | 27.14834 | 0.6309574 | 3.964422 | 0.1290519 | 5.000017 | 2.416795 | 0.09581196 | -0.1144523 | 1.04714 | 53504.32 |  | 37.00173 | 290.713
5¦10 | 1762.378 | 221.0682 | 219.2656 | 28.17374 | 0.7943283 | 4.990912 | 0.1284916 | 5.000172 | 2.350382 | 0.1173055 | -0.1192603 | 1.047145 | 44294.16 |  | 37.00204 | 310.8461
5¦11 | 1778.368 | 228.758 | 226.8867 | 29.19991 | 1 | 6.283185 | 0.1287001 | 4.99959 | 2.319943 | 0.1457663 | -0.1165168 | 1.047145 | 36407.96 |  | 36.99996 | 326.8361
5¦12 | 1791.069 | 236.0333 | 234.0778 | 30.32013 | 1.258925 | 7.910062 | 0.1295303 | 4.999371 | 2.32569 | 0.1839636 | -0.1220465 | 1.047146 | 29839.63 |  | 36.99914 | 339.537
5¦13 | 1801.153 | 242.6033 | 240.5549 | 31.4595 | 1.584893 | 9.958179 | 0.1307793 | 4.999997 | 2.390545 | 0.2380547 | -0.1230537 | 1.047146 | 24362.21 |  | 37.00079 | 349.621
5¦14 | 1809.161 | 248.8958 | 246.7535 | 32.58591 | 1.995263 | 12.5366 | 0.1320589 | 4.999068 | 2.552274 | 0.3199686 | -0.1156451 | 1.047146 | 19853.53 |  | 36.99886 | 357.629
5¦15 | 1815.521 | 255.0011 | 252.7603 | 33.73109 | 2.511886 | 15.78265 | 0.133451 | 4.998745 | 2.921551 | 0.4610982 | -0.1126566 | 1.047148 | 16157.06 |  | 37.00005 | 363.989
5¦16 | 1820.569 | 260.015 | 257.6458 | 35.02057 | 3.162278 | 19.86918 | 0.1359247 | 4.998496 | 3.904621 | 0.775816 | -0.1150619 | 1.047146 | 13086.35 |  | 37.00045 | 369.037
5¦17 | 1824.578 | 256.3244 | 253.4738 | 38.12128 | 3.981072 | 25.01381 | 0.1504206 | 4.998066 | 8.481433 | 2.12153 | -0.1174453 | 1.047146 | 10247.32 |  | 36.99917 | 373.046
5¦18 | 1831.95 | 255.68 | 252.5314 | 40.00209 | 5.011873 | 31.49053 | 0.1584052 | 4.997568 | 4.867643 | 1.532846 | -0.1164455 | 1.047148 | 8119.267 |  | 36.99999 | 380.418
5¦19 | 1837.804 | 272.2307 | 269.2344 | 40.27921 | 6.309575 | 39.64423 | 0.1496035 | 4.996898 | 1.794179 | 0.7112885 | -0.1154311 | 1.047146 | 6866.845 |  | 37.00009 | 386.272
5¦20 | 1842.452 | 289.2861 | 286.6958 | 38.62627 | 7.943282 | 49.90911 | 0.1347203 | 4.995985 | 0.8672459 | 0.4328347 | -0.1185289 | 1.047146 | 5796.258 |  | 37.00088 | 390.92
5¦21 | 1846.142 | 304.0538 | 302.4369 | 31.31594 | 10 | 62.83185 | 0.1036435 | 4.995007 | 0.4702932 | 0.2954939 | -0.1235408 | 1.047146 | 4839.168 |  | 36.99993 | 394.61
5¦22 | 1849.07 | 326.6461 | 324.7533 | 35.11365 | 12.58926 | 79.10064 | 0.1098835 | 4.993618 | 0.2719499 | 0.2151141 | -0.1236907 | 1.047146 | 4129.5 |  | 37.00042 | 397.538
5¦23 | 1851.394 | 338.6148 | 337.7612 | 24.02773 | 15.84893 | 99.58179 | 0.07179847 | 4.99193 | 0.1617031 | 0.1610268 | -0.1268034 | 1.047145 | 3400.369 |  | 36.99948 | 399.8621
5¦24 | 1853.238 | 369.5492 | 358.5094 | 89.65269 | 19.95262 | 125.366 | 0.2691261 | 4.989807 | 0.09843922 | 0.1234093 | -0.1247274 | 1.047147 | 2947.762 |  | 36.99764 | 401.7061
5¦25 | 1856.014 | 347.7801 | 346.8308 | 25.67884 | 25.11887 | 157.8265 | 0.06394266 | 4.987053 | 0.06041217 | 0.09534641 | -0.1260004 | 1.047148 | 2203.56 |  | 36.99801 | 404.4821
5¦26 | 1858.219 | 297.5667 | 295.4526 | 35.40798 | 31.62278 | 198.6918 | 0.253065 | 4.983577 | 0.03735524 | 0.07422179 | -0.1264146 | 1.047148 | 1497.63 |  | 36.99816 | 406.687
5¦27 | 1859.967 | 227.3795 | 213.3524 | 78.62679 | 39.81073 | 250.1382 | 0.9695071 | 4.978989 | 0.02314467 | 0.05789367 | -0.1265574 | 1.047148 | 909.0155 |  | 36.99642 | 408.4351
5¦28 | 1861.353 | 549.2322 | 541.864 | 89.66286 | 50.11873 | 314.9053 | 0.5692196 | 4.973037 | 0.0147014 | 0.04629547 | -0.1286131 | 1.047149 | 1744.119 |  | 36.99636 | 409.821
5¦29 | 1862.451 | 1115.173 | 415.8103 | 1034.752 | 63.09573 | 396.4421 | 3.714141 | 4.965907 | 0.008939176 | 0.03543866 | -0.1270883 | 1.047149 | 2812.953 |  | 36.99658 | 410.9191
5¦30 | 1863.321 | 3571.009 | 1961.304 | 2984.191 | 79.43284 | 499.0912 | 1.801379 | 4.95594 | 0.005744731 | 0.02867145 | -0.1279314 | 1.047149 | 7155.023 |  | 36.99661 | 411.7890625
5¦31 | 1864.013 | 2837.365 | 1914.991 | 2093.669 | 100 | 628.3185 | 2.23404 | 4.944469 | 0.00340575 | 0.02139896 | -0.1274993 | 1.047149 | 4515.807 |  | 36.99621 | 412.481