## kC_CL_viscoelasticRecovery_3.rw
SegIndex | t in s | ¦G*¦ in Pa | G' in Pa | G" in Pa | f in Hz | ω in rad/s | tan(δ) in - | τ in Pa | ɣ in % | ɣ̇ in 1/s | Fn in N | h in mm | ¦η*¦ in mPas | η in mPas | T in °C | t_seg in s
1¦1 | 9.355 | [6 empty] | 0 | 0.5053049 | 0.0002622943 | -0.01811167 | 70.26125 |  | 0 | 37.00009 | 1.04
1¦2 | 10.385 | [6 empty] | 0 | 0.5274465 | 0.0002728595 | -0.02175088 | 67.78059 |  | 0 | 37.00024 | 2.070001
1¦3 | 11.42 | [6 empty] | 0 | 0.5518279 | 0.0002093648 | -0.02022884 | 65.29024 |  | 0 | 37.00042 | 3.105
1¦4 | 12.455 | [6 empty] | 0 | 0.5786157 | 0.0003077061 | -0.02132287 | 62.79539 |  | 0 | 37.00057 | 4.14
1¦5 | 13.49 | [6 empty] | 0 | 0.6129252 | 0.0003577715 | -0.02405881 | 60.30419 |  | 0 | 37.00073 | 5.175
1¦6 | 14.525 | [6 empty] | 0 | 0.6502162 | 0.0003410513 | -0.02454654 | 57.81279 |  | 0 | 37.00085 | 6.21
1¦7 | 15.56 | [6 empty] | 0 | 0.6922291 | 0.0004313821 | -0.02400547 | 55.31828 |  | 0 | 37.001 | 7.245001
1¦8 | 16.595 | [6 empty] | 0 | 0.7392665 | 0.0004531184 | -0.02288068 | 52.82753 |  | 0 | 37.00112 | 8.28
1¦9 | 17.63 | [6 empty] | 0 | 0.7869245 | 0.0004593162 | -0.02339162 | 50.33338 |  | 0 | 37.00118 | 9.315
1¦10 | 18.665 | [6 empty] | 0 | 0.8406969 | 0.000560047 | -0.02163103 | 47.83998 |  | 0 | 37.00121 | 10.35
1¦11 | 19.7 | [6 empty] | 0 | 0.8997964 | 0.0005440743 | -0.01993716 | 45.34973 |  | 0 | 37.00125 | 11.385
1¦12 | 20.73 | [6 empty] | 0 | 0.9619682 | 0.000614455 | -0.01605637 | 42.86923 |  | 0 | 37.00128 | 12.415
1¦13 | 21.765 | [6 empty] | 0 | 1.026789 | 0.0006014403 | -0.01915786 | 40.37463 |  | 0 | 37.00121 | 13.45
1¦14 | 22.8 | [6 empty] | 0 | 1.100039 | 0.0007625921 | -0.01760556 | 37.88323 |  | 0 | 37.00125 | 14.485
1¦15 | 23.835 | [6 empty] | 0 | 1.177072 | 0.0007119107 | -0.01630631 | 35.39208 |  | 0 | 37.00128 | 15.52
1¦16 | 24.87 | [6 empty] | 0 | 1.25845 | 0.0008512225 | -0.01800742 | 32.89708 |  | 0 | 37.00125 | 16.555
1¦17 | 25.905 | [6 empty] | 0 | 1.349755 | 0.0009118397 | -0.01805641 | 30.40678 |  | 0 | 37.00125 | 17.59
1¦18 | 26.94 | [6 empty] | 0 | 1.44209 | 0.0008784585 | -0.0185901 | 27.91358 |  | 0 | 37.00121 | 18.625
1¦19 | 27.975 | [6 empty] | 0 | 1.542082 | 0.001016941 | -0.01746229 | 25.42043 |  | 0 | 37.00115 | 19.66
1¦20 | 29.01 | [6 empty] | 0 | 1.648749 | 0.001031368 | -0.01754724 | 22.93018 |  | 0 | 37.00112 | 20.695
1¦21 | 30.045 | [6 empty] | 0 | 1.75982 | 0.001085827 | -0.01524536 | 20.43583 |  | 0 | 37.00109 | 21.73
1¦22 | 31.075 | [6 empty] | 0 | 1.876627 | 0.001132746 | -0.01644748 | 17.95533 |  | 0 | 37.00106 | 22.76
1¦23 | 32.11 | [6 empty] | 0 | 1.999941 | 0.001237742 | -0.01440789 | 15.46328 |  | 0 | 37.00103 | 23.795
1¦24 | 33.145 | [6 empty] | 0 | 2.126131 | 0.00120013 | -0.01274477 | 12.97243 |  | 0 | 37.00106 | 24.83
1¦25 | 34.18 | [6 empty] | 0 | 2.253169 | 0.001237605 | -0.01529284 | 10.47718 |  | 0 | 37.00106 | 25.865
1¦26 | 35.215 | [6 empty] | 0 | 2.38458 | 0.001284561 | -0.0146521 | 7.987231 |  | 0 | 37.00106 | 26.9
1¦27 | 36.25 | [6 empty] | 0 | 2.515265 | 0.001237131 | -0.01435032 | 5.494232 |  | 0 | 37.00103 | 27.935
1¦28 | 37.285 | [6 empty] | 0 | 2.666245 | 0.003125789 | 2.596993e-06 | 2.999582 |  | 0 | 37.00103 | 28.97
1¦29 | 37.96 | [6 empty] | 0 | 2.444028 | -0.004210835 | 1.500297 | 1.375532 |  | 0 | 37.00103 | 29.645
2¦1 | 153.387 | 612.5346 | 605.0772 | 95.29016 | 0.1 | 0.6283185 | 0.1574823 | 4.999989 | 0.8164291 | 0.005129775 | 0.0472543 | 1.11815 | 974879.1 |  | 37.00167 | 59.994
2¦2 | 201.035 | 615.2343 | 608.9958 | 87.39181 | 0.1258925 | 0.7910062 | 0.1434999 | 5.000107 | 0.8129667 | 0.006430618 | 0.03055033 | 1.11815 | 777786.9 |  | 37.00088 | 107.642
2¦3 | 238.882 | 619.7436 | 613.9188 | 84.76959 | 0.1584893 | 0.9958177 | 0.1380783 | 5.000103 | 0.8072037 | 0.008038278 | 0.0263008 | 1.118151 | 622346.4 |  | 36.99807 | 145.489
2¦4 | 268.943 | 626.5974 | 620.8835 | 84.42696 | 0.1995262 | 1.25366 | 0.1359783 | 4.999907 | 0.7986136 | 0.0100119 | 0.01800504 | 1.118094 | 499814.3 |  | 37.00079 | 175.55
2¦5 | 292.82 | 635.0724 | 629.3635 | 84.96194 | 0.2511886 | 1.578265 | 0.1349976 | 4.999982 | 0.7883543 | 0.01244232 | 0.01172731 | 1.118096 | 402386.4 |  | 36.99993 | 199.427
2¦6 | 311.782 | 645.0508 | 639.2725 | 86.14642 | 0.3162278 | 1.986918 | 0.1347565 | 4.999815 | 0.7767384 | 0.01543315 | -5.601576e-05 | 1.118096 | 324649 |  | 36.99999 | 218.389
2¦7 | 326.843 | 655.652 | 649.7725 | 87.60881 | 0.3981072 | 2.501381 | 0.1348305 | 4.999966 | 0.7651297 | 0.01913881 | -0.001391427 | 1.118097 | 262116 |  | 37.00112 | 233.45
2¦8 | 358.757 | 665.705 | 659.7589 | 88.77651 | 0.5011872 | 3.149052 | 0.134559 | 4.999742 | 0.7550027 | 0.02377543 | -0.001975233 | 1.118096 | 211398.5 |  | 37.00085 | 265.364
2¦9 | 384.104 | 677.4502 | 671.3707 | 90.55491 | 0.6309574 | 3.964422 | 0.1348788 | 4.999987 | 0.7441787 | 0.02950238 | -0.00545411 | 1.118047 | 170882.5 |  | 37.00051 | 290.711
2¦10 | 404.237 | 690.7808 | 684.5052 | 92.90192 | 0.7943283 | 4.990912 | 0.135721 | 5.000172 | 0.7332741 | 0.03659707 | -0.01634055 | 1.118049 | 138407.7 |  | 36.99883 | 310.844
2¦11 | 420.227 | 704.5806 | 698.1167 | 95.22065 | 1 | 6.283185 | 0.1363956 | 4.999588 | 0.7241206 | 0.04549784 | -0.01458906 | 1.118051 | 112137.5 |  | 36.99804 | 326.834
2¦12 | 432.926 | 718.5228 | 711.8737 | 97.523 | 1.258925 | 7.910062 | 0.1369956 | 4.999372 | 0.7182823 | 0.05681657 | -0.01958154 | 1.118051 | 90836.55 |  | 36.99825 | 339.533
2¦13 | 443.01 | 732.8477 | 725.9857 | 100.0523 | 1.584893 | 9.958179 | 0.1378166 | 4.999999 | 0.7172692 | 0.07142694 | -0.02749253 | 1.118051 | 73592.54 |  | 37.00094 | 349.617
2¦14 | 451.018 | 747.5519 | 740.474 | 102.6257 | 1.995263 | 12.5366 | 0.1385945 | 4.999068 | 0.7236886 | 0.09072598 | -0.03076182 | 1.118047 | 59629.53 |  | 36.99987 | 357.625
2¦15 | 457.378 | 762.9467 | 755.6284 | 105.4199 | 2.511886 | 15.78265 | 0.1395127 | 4.998742 | 0.7429002 | 0.1172493 | -0.02944518 | 1.118051 | 48340.85 |  | 37.00118 | 363.985
2¦16 | 462.426 | 778.4877 | 770.9377 | 108.1574 | 3.162278 | 19.86918 | 0.1402931 | 4.998495 | 0.7862952 | 0.1562304 | -0.02884713 | 1.118049 | 39180.67 |  | 36.99999 | 369.033
2¦17 | 466.435 | 793.9479 | 786.1292 | 111.15 | 3.981072 | 25.01381 | 0.1413889 | 4.998066 | 0.8800234 | 0.2201274 | -0.02842044 | 1.118051 | 31740.38 |  | 36.99969 | 373.042
2¦18 | 473.807 | 805.325 | 797.029 | 115.2957 | 5.011873 | 31.49053 | 0.1446571 | 4.997562 | 1.112911 | 0.3504616 | -0.03313304 | 1.118051 | 25573.56 |  | 36.99905 | 380.414
2¦19 | 479.661 | 800.5278 | 790.6793 | 125.1834 | 6.309575 | 39.64423 | 0.1583289 | 4.996894 | 1.98347 | 0.7863315 | -0.03146154 | 1.118049 | 20192.8 |  | 37.00057 | 386.268
2¦20 | 484.309 | 801.9146 | 791.1163 | 131.1562 | 7.943282 | 49.90911 | 0.1657881 | 4.995988 | 2.564426 | 1.279882 | -0.02618911 | 1.118049 | 16067.5 |  | 37.00161 | 390.916
2¦21 | 487.999 | 851.6087 | 843.3366 | 118.409 | 10 | 62.83185 | 0.1404036 | 4.995003 | 0.7947676 | 0.4993672 | -0.03055489 | 1.118047 | 13553.77 |  | 36.99984 | 394.606
2¦22 | 490.927 | 895.374 | 889.6269 | 101.285 | 12.58926 | 79.10064 | 0.1138777 | 4.993614 | 0.3508129 | 0.2774952 | -0.03138418 | 1.118049 | 11319.43 |  | 36.99999 | 397.534
2¦23 | 493.251 | 942.1959 | 939.3992 | 72.54207 | 15.84893 | 99.58179 | 0.07730508 | 4.991944 | 0.1835548 | 0.1827872 | -0.03586371 | 1.118049 | 9461.529 |  | 37.00048 | 399.858
2¦24 | 495.095 | 996.0131 | 995.4718 | 32.83187 | 19.95262 | 125.366 | 0.03329133 | 4.989816 | 0.1039387 | 0.1303038 | -0.04011146 | 1.118047 | 7944.84 |  | 37.00085 | 401.702
2¦25 | 497.872 | 982.1582 | 982.1577 | 0.9821584 | 25.11887 | 157.8265 | 0.000999981 | 4.987053 | 0.06078952 | 0.09594198 | -0.04457009 | 1.118049 | 6223.025 |  | 37.001 | 404.479
2¦26 | 500.076 | 1181.114 | 1181.105 | 4.665105 | 31.62278 | 198.6918 | 0.003961951 | 4.98357 | 0.03725877 | 0.07403011 | -0.0452158 | 1.118049 | 5944.454 |  | 36.99841 | 406.683
2¦27 | 501.824 | 1258.394 | 1258.379 | 6.009481 | 39.81073 | 250.1382 | 0.00426154 | 4.978996 | 0.02282805 | 0.05710167 | -0.04616768 | 1.118049 | 5030.793 |  | 37.00021 | 408.431
2¦28 | 503.21 | 2628.282 | 2628.277 | 4.926409 | 50.11873 | 314.9053 | 0.001904289 | 4.972998 | 0.01466006 | 0.0461653 | -0.04468853 | 1.118049 | 8346.261 |  | 36.99951 | 409.817
2¦29 | 504.308 | 3867.366 | 3865.771 | 111.0865 | 63.09573 | 396.4421 | 0.09368122 | 4.965895 | 0.0091895 | 0.03643105 | -0.04453155 | 1.118049 | 9755.185 |  | 36.99877 | 410.915
2¦30 | 505.178 | 4426.039 | 4425.298 | 80.96124 | 79.43284 | 499.0912 | 0.3389294 | 4.955889 | 0.005652924 | 0.02821325 | -0.04478238 | 1.11805 | 8868.196 |  | 36.99899 | 411.785
2¦31 | 505.868 | 11448.93 | 11446.8 | 220.7326 | 100 | 628.3185 | 0.2405664 | 4.944349 | 0.00368629 | 0.02316164 | -0.04674155 | 1.11805 | 18221.54 |  | 36.99905 | 412.475
3¦1 | 511.081 | [6 empty] | 122.8293 | 50616.65 | 300.0304 | -0.06522716 | 1.117999 |  | 409.3895 | 37.00002 | 2.005005
3¦2 | 513.081 | [6 empty] | 106.3829 | 110652.4 | 300.0138 | -0.08309303 | 1.117998 |  | 354.5935 | 37.00005 | 4.005005
3¦3 | 515.081 | [6 empty] | 98.57037 | 170686.3 | 300.0185 | -0.08434389 | 1.118 |  | 328.5476 | 36.99996 | 6.005005
3¦4 | 517.081 | [6 empty] | 92.74475 | 230719.8 | 300.0162 | -0.09091572 | 1.118002 |  | 309.1324 | 36.99987 | 8.005005
3¦5 | 519.081 | [6 empty] | 89.67069 | 290757.1 | 300.0161 | -0.09069515 | 1.118002 |  | 298.8863 | 36.99987 | 10.005
3¦6 | 521.081 | [6 empty] | 86.41113 | 350792.3 | 300.0217 | -0.09449859 | 1.118001 |  | 288.0163 | 36.99993 | 12.005
3¦7 | 523.081 | [6 empty] | 84.06526 | 410825.4 | 300.0199 | -0.09195447 | 1.118001 |  | 280.199 | 36.9999 | 14.005
3¦8 | 525.081 | [6 empty] | 82.1594 | 470858.2 | 300.0177 | -0.09248389 | 1.118002 |  | 273.8485 | 36.9999 | 16.005
3¦9 | 527.081 | [6 empty] | 80.45174 | 530891.4 | 300.0126 | -0.09788058 | 1.118001 |  | 268.1612 | 36.99993 | 18.005
3¦10 | 529.081 | [6 empty] | 78.82028 | 590924.3 | 300.0096 | -0.09506845 | 1.118001 |  | 262.7259 | 36.99993 | 20.005
3¦11 | 531.081 | [6 empty] | 77.55716 | 650957.4 | 300.0082 | -0.08921253 | 1.118001 |  | 258.5168 | 36.99993 | 22.005
3¦12 | 533.081 | [6 empty] | 75.86317 | 710990.8 | 300.0089 | -0.09252543 | 1.118 |  | 252.8697 | 36.99996 | 24.005
3¦13 | 535.081 | [6 empty] | 75.1640625 | 771023.8 | 300.0147 | -0.09436992 | 1.118 |  | 250.5346 | 36.99999 | 26.005
3¦14 | 537.081 | [6 empty] | 73.90244 | 831057.7 | 300.0157 | -0.09390435 | 1.117999 |  | 246.3285 | 37.00002 | 28.005
3¦15 | 539.081 | [6 empty] | 72.86446 | 891091 | 300.0193 | -0.09327924 | 1.117999 |  | 242.8659 | 37.00005 | 30.005
3¦16 | 541.081 | [6 empty] | 71.6701 | 951123.1 | 300.0194 | -0.09477326 | 1.118 |  | 238.8849 | 36.99999 | 32.005
3¦17 | 543.081 | [6 empty] | 70.63493 | 1011155.1 | 300.0178 | -0.09065118 | 1.118001 |  | 235.4358 | 36.99996 | 34.005
3¦18 | 545.081 | [6 empty] | 69.95548 | 1071187.8 | 300.0154 | -0.0924511 | 1.118001 |  | 233.173 | 36.99993 | 36.005
3¦19 | 547.081 | [6 empty] | 69.10212 | 1131221.2 | 300.0123 | -0.09006736 | 1.118 |  | 230.331 | 36.99996 | 38.005
3¦20 | 549.081 | [6 empty] | 68.55824 | 1191254.2 | 300.0102 | -0.08970917 | 1.118 |  | 228.5197 | 36.99996 | 40.005
3¦21 | 551.081 | [6 empty] | 68.03655 | 1251287.2 | 300.0091 | -0.08972193 | 1.118 |  | 226.7816 | 36.99996 | 42.005
3¦22 | 553.081 | [6 empty] | 67.08318 | 1311324.9 | 300.0128 | -0.088595 | 1.118 |  | 223.6011 | 36.99996 | 44.005
3¦23 | 555.081 | [6 empty] | 66.51883 | 1371357.7 | 300.0121 | -0.09162895 | 1.118001 |  | 221.7205 | 36.99993 | 46.005
3¦24 | 557.081 | [6 empty] | 65.87386 | 1431392.7 | 300.0173 | -0.09664712 | 1.117999 |  | 219.5669 | 37.00002 | 48.005
3¦25 | 559.081 | [6 empty] | 65.27484 | 1491424.2 | 300.019 | -0.09481373 | 1.118 |  | 217.569 | 36.99996 | 50.005
3¦26 | 561.081 | [6 empty] | 64.73411 | 1551456.6 | 300.0164 | -0.09280923 | 1.118 |  | 215.7686 | 36.99996 | 52.005
3¦27 | 563.081 | [6 empty] | 64.0807 | 1611490.625 | 300.0185 | -0.09538306 | 1.118 |  | 213.5892 | 36.99999 | 54.005
3¦28 | 565.081 | [6 empty] | 63.64169 | 1671522.9 | 300.0131 | -0.09699111 | 1.118 |  | 212.1297 | 36.99996 | 56.005
3¦29 | 567.081 | [6 empty] | 63.06984 | 1731553.3 | 300.0095 | -0.09322898 | 1.118002 |  | 210.2261 | 36.9999 | 58.005
3¦30 | 569.081 | [6 empty] | 62.61206 | 1791588.1 | 300.0073 | -0.09560083 | 1.118 |  | 208.7018 | 36.99996 | 60.005
3¦31 | 571.081 | [6 empty] | 62.4823 | 1851622.5 | 300.0108 | -0.09736888 | 1.117999 |  | 208.2668 | 36.99999 | 62.005
3¦32 | 573.081 | [6 empty] | 61.8341 | 1911655.9 | 300.0114 | -0.09814291 | 1.117999 |  | 206.1058 | 37.00002 | 64.005
3¦33 | 575.081 | [6 empty] | 61.73404 | 1971686.9 | 300.015625 | -0.1009458 | 1.118 |  | 205.7694 | 36.99996 | 66.005
3¦34 | 577.081 | [6 empty] | 61.1909 | 2031719.3 | 300.0169 | -0.1011173 | 1.118 |  | 203.9582 | 36.99996 | 68.005
3¦35 | 579.081 | [6 empty] | 60.85464 | 2091753.7 | 300.0207 | -0.09773876 | 1.118 |  | 202.8348 | 36.99999 | 70.005
3¦36 | 581.081 | [6 empty] | 60.25201 | 2151787.3 | 300.0176 | -0.09537129 | 1.117999 |  | 200.8282 | 37.00002 | 72.005
3¦37 | 583.077 | [6 empty] | 59.81952 | 2211669.1 | 300.0151 | -0.09774602 | 1.118 |  | 199.3884 | 36.99996 | 74.00104
3¦38 | 585.077 | [6 empty] | 59.36809 | 2271707.0 | 300.0126 | -0.09626713 | 1.118 |  | 197.8853 | 36.99996 | 76.00104
3¦39 | 587.077 | [6 empty] | 58.97293 | 2331738.1 | 300.0094 | -0.09730128 | 1.118001 |  | 196.5703 | 36.99993 | 78.00104
3¦40 | 589.077 | [6 empty] | 58.76261 | 2391772.7 | 300.0078 | -0.09894425 | 1.118 |  | 195.8703 | 36.99996 | 80.00104
3¦41 | 591.077 | [6 empty] | 58.61693 | 2451806.4 | 300.0092 | -0.09687869 | 1.118 |  | 195.3838 | 36.99999 | 82.00104
3¦42 | 593.077 | [6 empty] | 58.40788 | 2511839.3 | 300.0125 | -0.09869361 | 1.118 |  | 194.6848 | 36.99999 | 84.00104
3¦43 | 595.077 | [6 empty] | 57.85862 | 2571870.5 | 300.0139 | -0.09938706 | 1.118 |  | 192.8532 | 36.99996 | 86.00104
3¦44 | 597.077 | [6 empty] | 57.70181 | 2631901.6 | 300.0189 | -0.1011113 | 1.118001 |  | 192.3273 | 36.99993 | 88.00104
3¦45 | 599.077 | [6 empty] | 57.38308 | 2691936.5 | 300.0195 | -0.09976549 | 1.118 |  | 191.2645 | 36.99999 | 90.00104
3¦46 | 601.077 | [6 empty] | 57.15857 | 2751970.1 | 300.0178 | -0.09771485 | 1.118 |  | 190.5172 | 36.99999 | 92.00104
3¦47 | 603.077 | [6 empty] | 56.93434 | 2812002.5 | 300.015625 | -0.09861734 | 1.118 |  | 189.7712 | 36.99999 | 94.00104
3¦48 | 605.077 | [6 empty] | 56.3811 | 2872036.9 | 300.0115 | -0.09915428 | 1.117999 |  | 187.9298 | 37.00002 | 96.00104
3¦49 | 607.077 | [6 empty] | 56.25547 | 2932069.3 | 300.0092 | -0.09596836 | 1.117999 |  | 187.5125 | 36.99999 | 98.00104
3¦50 | 609.077 | [6 empty] | 56.14347 | 2992099.8 | 300.01 | -0.09884095 | 1.118 |  | 187.1386 | 36.99996 | 100.001
3¦51 | 611.077 | [6 empty] | 55.80559 | 3052133.6 | 300.0108 | -0.1019114 | 1.118 |  | 186.0119 | 36.99999 | 102.001
3¦52 | 613.077 | [6 empty] | 55.66026 | 3112165.2 | 300.0126 | -0.101591 | 1.118 |  | 185.5264 | 36.99996 | 104.001
3¦53 | 615.077 | [6 empty] | 55.21784 | 3172201.2 | 300.0163 | -0.09763734 | 1.117999 |  | 184.0495 | 37.00002 | 106.001
3¦54 | 617.077 | [6 empty] | 55.08511 | 3232234.375 | 300.0196 | -0.09583942 | 1.117999 |  | 183.605 | 37.00002 | 108.001
3¦55 | 619.077 | [6 empty] | 54.98291 | 3292269.9 | 300.0184 | -0.1005806 | 1.117999 |  | 183.2651 | 37.00002 | 110.001
3¦56 | 621.077 | [6 empty] | 54.56713 | 3352304.7 | 300.0175 | -0.09990085 | 1.118 |  | 181.8798 | 36.99999 | 112.001
3¦57 | 623.077 | [6 empty] | 54.36849 | 3412336.7 | 300.0135 | -0.103004 | 1.118 |  | 181.2201 | 36.99999 | 114.001
3¦58 | 625.077 | [6 empty] | 54.15854 | 3472369.5 | 300.011 | -0.1017922 | 1.118 |  | 180.5219 | 36.99999 | 116.001
3¦59 | 627.077 | [6 empty] | 53.9024 | 3532403.9 | 300.0089 | -0.1060034 | 1.117999 |  | 179.6694 | 37.00002 | 118.001
3¦60 | 629.077 | [6 empty] | 53.78705 | 3592438.3 | 300.0087 | -0.1076692 | 1.117999 |  | 179.285 | 37.00002 | 120.001
3¦61 | 631.077 | [6 empty] | 53.53427 | 3652469.5 | 300.0123 | -0.1071514 | 1.117999 |  | 178.4403 | 37.00002 | 122.001
3¦62 | 633.077 | [6 empty] | 53.60479 | 3712499.6 | 300.0146 | -0.1059478 | 1.118 |  | 178.6739 | 36.99996 | 124.001
3¦63 | 635.077 | [6 empty] | 53.39967 | 3772533.6 | 300.0186 | -0.1059483 | 1.118 |  | 177.9878 | 36.99999 | 126.001
3¦64 | 637.077 | [6 empty] | 52.89106 | 3832569.1 | 300.0202 | -0.1036535 | 1.117999 |  | 176.2916 | 37.00002 | 128.001
3¦65 | 639.077 | [6 empty] | 52.68572 | 3892601.6 | 300.0178 | -0.1041009 | 1.117999 |  | 175.6086 | 37.00002 | 130.001
3¦66 | 641.077 | [6 empty] | 52.42524 | 3952627.0 | 300.0166 | -0.1050369 | 1.118001 |  | 174.7411 | 36.99993 | 132.001
3¦67 | 643.077 | [6 empty] | 52.00235 | 4012477.0 | 299.9991 | -0.1070516 | 1.118052 |  | 173.3417 | 36.99987 | 134.001
3¦68 | 645.077 | [6 empty] | 52.05487 | 4072515.625 | 299.9971 | -0.1079617 | 1.11805 |  | 173.5179 | 36.99999 | 136.001
3¦69 | 647.077 | [6 empty] | 52.17116 | 4132547.3 | 299.9958 | -0.1064775 | 1.118049 |  | 173.9063 | 37.00002 | 138.001
3¦70 | 649.077 | [6 empty] | 51.87014 | 4192575.4 | 299.9975 | -0.1051891 | 1.11805 |  | 172.9019 | 36.99999 | 140.001
3¦71 | 651.077 | [6 empty] | 51.93739 | 4252605.5 | 299.9987 | -0.1082316 | 1.11805 |  | 173.1254 | 36.99999 | 142.001
3¦72 | 653.077 | [6 empty] | 51.65757 | 4312640.625 | 300.0037 | -0.1096073 | 1.11805 |  | 172.1898 | 36.99999 | 144.001
3¦73 | 655.077 | [6 empty] | 51.59711 | 4372669.9 | 300.0053 | -0.1050353 | 1.11805 |  | 171.9873 | 36.99996 | 146.001
3¦74 | 657.077 | [6 empty] | 51.17641 | 4433096.5 | 300.0331 | -0.1069421 | 1.11795 |  | 170.5692 | 36.99996 | 148.001
3¦75 | 659.077 | [6 empty] | 50.98872 | 4493130.9 | 300.0315 | -0.1078512 | 1.117951 |  | 169.9445 | 36.99996 | 150.001
3¦76 | 661.077 | [6 empty] | 50.82465 | 4553171.5 | 300.0284 | -0.105996 | 1.117949 |  | 169.3995 | 36.99999 | 152.001
3¦77 | 663.077 | [6 empty] | 50.6146 | 4613209.0 | 300.0241 | -0.1048648 | 1.117949 |  | 168.7018 | 37.00002 | 154.001
3¦78 | 665.077 | [6 empty] | 50.64287 | 4673244.9 | 300.0226 | -0.1046082 | 1.117949 |  | 168.7969 | 37.00002 | 156.001
3¦79 | 667.078 | [6 empty] | 50.73474 | 4733278.5 | 300.0229 | -0.1053326 | 1.117949 |  | 169.1029 | 37.00002 | 158.002
3¦80 | 669.078 | [6 empty] | 50.52878 | 4793314.8 | 300.0237 | -0.1053566 | 1.117949 |  | 168.416 | 37.00002 | 160.002
3¦81 | 671.078 | [6 empty] | 50.34499 | 4853352.7 | 300.0284 | -0.1071111 | 1.117948 |  | 167.8008 | 37.00005 | 162.002
3¦82 | 673.078 | [6 empty] | 50.14277 | 4913388.3 | 300.0305 | -0.1031901 | 1.117948 |  | 167.1256 | 37.00005 | 164.002
3¦83 | 675.078 | [6 empty] | 49.9403 | 4973425 | 300.033 | -0.1043126 | 1.117948 |  | 166.4494 | 37.00005 | 166.002
3¦84 | 677.078 | [6 empty] | 49.61415 | 5033453.9 | 300.0336 | -0.1039709 | 1.11795 |  | 165.362 | 36.99999 | 168.002
3¦85 | 679.078 | [6 empty] | 49.45675 | 5093487.9 | 300.0292 | -0.103312 | 1.11795 |  | 164.8398 | 36.99996 | 170.002
3¦86 | 681.078 | [6 empty] | 49.24208 | 5153526.6 | 300.0273 | -0.1031409 | 1.117949 |  | 164.1254 | 36.99999 | 172.002
3¦87 | 683.078 | [6 empty] | 49.0466 | 5213566.4 | 300.0229 | -0.1028389 | 1.117948 |  | 163.4762 | 37.00005 | 174.002
3¦88 | 685.078 | [6 empty] | 49.13008 | 5273607.0 | 300.0223 | -0.1016514 | 1.117947 |  | 163.7548 | 37.00012 | 176.002
3¦89 | 687.078 | [6 empty] | 49.10968 | 5333648.0 | 300.023 | -0.1002533 | 1.117947 |  | 163.6864 | 37.00009 | 178.002
3¦90 | 689.078 | [6 empty] | 48.82705 | 5393677.3 | 300.0253 | -0.1004023 | 1.117949 |  | 162.7431 | 37.00002 | 180.002
3¦91 | 691.078 | [6 empty] | 48.867 | 5453710.9 | 300.0274 | -0.1006645 | 1.117949 |  | 162.8751 | 37.00002 | 182.002
3¦92 | 693.078 | [6 empty] | 48.72854 | 5513741.0 | 300.0316 | -0.1002115 | 1.11795 |  | 162.4114 | 36.99996 | 184.002
3¦93 | 695.078 | [6 empty] | 48.59356 | 5573777.3 | 300.0325 | -0.09920628 | 1.11795 |  | 161.961 | 36.99999 | 186.002
3¦94 | 697.078 | [6 empty] | 48.22922 | 5633814.1 | 300.0296 | -0.09536677 | 1.11795 |  | 160.7482 | 36.99999 | 188.002
3¦95 | 699.078 | [6 empty] | 48.16072 | 5693848.0 | 300.0279 | -0.09515588 | 1.11795 |  | 160.5208 | 36.99996 | 190.002
3¦96 | 701.078 | [6 empty] | 48.13847 | 5753882.8 | 300.0257 | -0.09153161 | 1.11795 |  | 160.4478 | 36.99996 | 192.002
3¦97 | 703.078 | [6 empty] | 47.88382 | 5813920.7 | 300.023 | -0.09264947 | 1.11795 |  | 159.6005 | 36.99999 | 194.002
3¦98 | 705.078 | [6 empty] | 47.89107 | 5873959.0 | 300.0215 | -0.09637186 | 1.117949 |  | 159.6255 | 37.00002 | 196.002
3¦99 | 707.078 | [6 empty] | 47.98216 | 5933989.1 | 300.0241 | -0.09391613 | 1.11795 |  | 159.9277 | 36.99996 | 198.002
3¦100 | 709.078 | [6 empty] | 47.78678 | 5994018.75 | 300.0253 | -0.09471843 | 1.117951 |  | 159.2759 | 36.99993 | 200.002
4¦1 | 742.773 | [6 empty] | 46.22094 | 6967870.3 | 300.0265 | -0.1007644 | 1.117946 |  | 154.0562 | 37.00106 | 33.01001
4¦2 | 775.789 | [6 empty] | 43.65237 | 7891605.5 | 278.6031 | -0.09583632 | 1.117946 |  | 156.683 | 37.00106 | 66.026
4¦3 | 808.824 | [6 empty] | 41.42085 | 8745106.25 | 257.1801 | -0.1038162 | 1.117945 |  | 161.0578 | 37.00106 | 99.06097
4¦4 | 841.85 | [6 empty] | 39.41345 | 9527556.25 | 235.7573 | -0.1061653 | 1.117946 |  | 167.1781 | 37.00106 | 132.087
4¦5 | 874.885 | [6 empty] | 37.40614 | 10239433.6 | 214.3337 | -0.1019436 | 1.117946 |  | 174.5229 | 37.00106 | 165.122
4¦6 | 907.92 | [6 empty] | 35.51334 | 10880539.1 | 192.9098 | -0.1022769 | 1.117946 |  | 184.093 | 37.00106 | 198.157
4¦7 | 940.946 | [6 empty] | 33.74991 | 11450581.25 | 171.4869 | -0.09670971 | 1.117945 |  | 196.8075 | 37.00106 | 231.183
4¦8 | 973.961 | [6 empty] | 31.93958 | 11949715.6 | 150.0632 | -0.1020157 | 1.117947 |  | 212.8408 | 37.00106 | 264.198
4¦9 | 1007.001 | [6 empty] | 30.00613 | 12378420.3 | 128.64 | -0.1040626 | 1.117946 |  | 233.2566 | 37.00106 | 297.238
4¦10 | 1040.017 | [6 empty] | 28.09447 | 12736018.75 | 107.2168 | -0.09874912 | 1.117946 |  | 262.0343 | 37.00106 | 330.254
4¦11 | 1073.047 | [6 empty] | 26.02891 | 13023010.2 | 85.79363 | -0.09795066 | 1.117946 |  | 303.3897 | 37.00106 | 363.284
4¦12 | 1106.078 | [6 empty] | 23.70672 | 13239203.1 | 64.37006 | -0.09626005 | 1.117946 |  | 368.288 | 37.00106 | 396.315
4¦13 | 1139.093 | [6 empty] | 21.0427 | 13384489.1 | 42.94669 | -0.1025638 | 1.117946 |  | 489.9724 | 37.00106 | 429.33
4¦14 | 1172.118 | [6 empty] | 17.4381 | 13459057.8 | 21.5234 | -0.1118066 | 1.117946 |  | 810.193 | 37.00106 | 462.355
4¦15 | 1205.149 | [6 empty] | 9.444676 | 13462907.8 | 0.09994918 | -0.1191927 | 1.117902 |  | 94494.78 | 37.00106 | 495.386
5¦1 | 1451.179 | 102.6161 | 101.1579 | 17.23786 | 0.1 | 0.6283185 | 0.170406 | 4.99999 | 4.877815 | 0.03064822 | -0.1346856 | 1.117908 | 163318.5 |  | 37.00131 | 59.9939
5¦2 | 1498.829 | 114.6492 | 113.193 | 18.21485 | 0.1258925 | 0.7910062 | 0.1609215 | 5.000113 | 4.368506 | 0.03455515 | -0.1430318 | 1.117901 | 144941 |  | 37.00094 | 107.6439
5¦3 | 1536.676 | 125.6842 | 124.2158 | 19.15625 | 0.1584893 | 0.9958177 | 0.154219 | 5.000113 | 3.988335 | 0.03971655 | -0.1431344 | 1.117898 | 126212.1 |  | 36.99871 | 145.491
5¦4 | 1566.737 | 135.0509 | 133.561 | 20.00544 | 0.1995262 | 1.25366 | 0.1497869 | 4.999905 | 3.716465 | 0.04659185 | -0.1504871 | 1.117852 | 107725.3 |  | 37.00039 | 175.552
5¦5 | 1590.614 | 143.137 | 141.6124 | 20.83641 | 0.2511886 | 1.578265 | 0.1471397 | 4.999996 | 3.513704 | 0.05545555 | -0.1578598 | 1.117853 | 90692.67 |  | 36.99941 | 199.429
5¦6 | 1609.576 | 150.1744 | 148.6135 | 21.59551 | 0.3162278 | 1.986918 | 0.1453171 | 4.999847 | 3.359592 | 0.06675232 | -0.1578255 | 1.117852 | 75581.57 |  | 37.00097 | 218.391
5¦7 | 1624.636 | 156.5819 | 154.9677 | 22.42529 | 0.3981072 | 2.501381 | 0.1447118 | 4.999964 | 3.238003 | 0.08099479 | -0.1598761 | 1.117852 | 62598.16 |  | 37.00182 | 233.4509
5¦8 | 1656.551 | 167.0638 | 165.4142 | 23.4195 | 0.5011872 | 3.149052 | 0.1415811 | 4.999731 | 3.056232 | 0.09624233 | -0.1651472 | 1.117847 | 53052.1 |  | 37.00048 | 265.366
5¦9 | 1681.898 | 175.9943 | 174.2938 | 24.40615 | 0.6309574 | 3.964422 | 0.1400296 | 4.999986 | 2.933574 | 0.1162993 | -0.1693687 | 1.117852 | 44393.43 |  | 36.99825 | 290.7129
5¦10 | 1702.031 | 184.07 | 182.3114 | 25.38346 | 0.7943283 | 4.990912 | 0.1392327 | 5.000173 | 2.853758 | 0.1424286 | -0.1764826 | 1.117854 | 36881.03 |  | 37.00009 | 310.8459
5¦11 | 1718.021 | 191.1017 | 189.272 | 26.38128 | 1 | 6.283185 | 0.1393839 | 4.999588 | 2.824553 | 0.1774719 | -0.1819068 | 1.117852 | 30414.77 |  | 37.00106 | 326.8359375
5¦12 | 1730.722 | 197.7041 | 195.7802 | 27.51419 | 1.258925 | 7.910062 | 0.1405373 | 4.999371 | 2.851879 | 0.2255854 | -0.1834517 | 1.117852 | 24994 |  | 36.99908 | 339.537
5¦13 | 1740.806 | 203.4526 | 201.4495 | 28.47922 | 1.584893 | 9.958179 | 0.141372 | 4.999997 | 2.978008 | 0.2965553 | -0.1849431 | 1.117887 | 20430.7 |  | 36.99798 | 349.621
5¦14 | 1748.814 | 209.0558 | 206.9528 | 29.57807 | 1.995263 | 12.5366 | 0.1429217 | 4.999068 | 3.272912 | 0.410312 | -0.1847362 | 1.117902 | 16675.63 |  | 36.9989 | 357.6289
5¦15 | 1755.174 | 213.735 | 211.5353 | 30.585 | 2.511886 | 15.78265 | 0.144586 | 4.998745 | 4.002858 | 0.631757 | -0.1827823 | 1.117877 | 13542.4 |  | 37.00106 | 363.9889
5¦16 | 1760.224 | 215.2312 | 212.8274 | 32.07743 | 3.162278 | 19.86918 | 0.1507295 | 4.998497 | 6.453358 | 1.282229 | -0.1800033 | 1.1179 | 10832.42 |  | 37.00097 | 369.0389
5¦17 | 1764.233 | 212.0344 | 209.3138 | 33.8573 | 3.981072 | 25.01381 | 0.1617905 | 4.998061 | 10.584 | 2.647461 | -0.1815871 | 1.117898 | 8476.694 |  | 37.00097 | 373.048
5¦18 | 1771.605 | 214.3461 | 211.2595 | 36.24443 | 5.011873 | 31.49053 | 0.1715688 | 4.997567 | 3.100779 | 0.9764517 | -0.1821183 | 1.117898 | 6806.684 |  | 37.00088 | 380.4199
5¦19 | 1777.459 | 227.9945 | 225.2413 | 35.32469 | 6.309575 | 39.64423 | 0.1568389 | 4.996899 | 1.397928 | 0.5541976 | -0.1847029 | 1.1179 | 5751.013 |  | 37.00002 | 386.2739
5¦20 | 1782.107 | 238.2057 | 235.8943 | 33.10373 | 7.943282 | 49.90911 | 0.1403449 | 4.995988 | 0.7301521 | 0.3644125 | -0.1871063 | 1.1179 | 4772.79 |  | 36.99853 | 390.922
5¦21 | 1785.797 | 252.8509 | 251.6859 | 24.24463 | 10 | 62.83185 | 0.09662537 | 4.995009 | 0.4146597 | 0.2605384 | -0.1901811 | 1.117902 | 4024.248 |  | 37.00036 | 394.6119
5¦22 | 1788.725 | 267.5273 | 266.9954 | 16.86197 | 12.58926 | 79.10064 | 0.06339536 | 4.993619 | 0.2447669 | 0.1936122 | -0.1927845 | 1.1179 | 3382.113 |  | 36.99914 | 397.5399
5¦23 | 1791.049 | 277.8045 | 276.6377 | 25.43474 | 15.84893 | 99.58179 | 0.09161366 | 4.991933 | 0.1477069 | 0.1470892 | -0.1894808 | 1.1179 | 2789.712 |  | 36.99987 | 399.8639
5¦24 | 1792.893 | 300.9868 | 297.8986 | 43.00592 | 19.95262 | 125.366 | 0.1406859 | 4.989806 | 0.09077525 | 0.1138013 | -0.1890315 | 1.117898 | 2400.864 |  | 36.9999 | 401.7079
5¦25 | 1795.669 | 192.2541 | 192.0687 | 8.441231 | 25.11887 | 157.8265 | 0.04048191 | 4.987054 | 0.05546357 | 0.08753622 | -0.1888946 | 1.1179 | 1218.136 |  | 36.99948 | 404.4839
5¦26 | 1797.874 | 282.3259 | 272.9747 | 72.06057 | 31.62278 | 198.6918 | 0.4260843 | 4.983585 | 0.034874 | 0.06929176 | -0.1887406 | 1.1179 | 1420.924 |  | 36.99999 | 406.689
5¦27 | 1799.622 | 240.2189 | 212.2585 | 112.4786 | 39.81073 | 250.1382 | 1.123868 | 4.97898 | 0.0216621 | 0.05418518 | -0.1874533 | 1.1179 | 960.3447 |  | 36.99981 | 408.4369
5¦28 | 1801.008 | 527.1796 | 240.5314 | 469.1088 | 50.11873 | 314.9053 | 2.674009 | 4.973041 | 0.01347185 | 0.04242358 | -0.1882673 | 1.1179 | 1674.09 |  | 37.00079 | 409.823
5¦29 | 1802.108 | 1466.275 | 625.0023 | 1326.399 | 63.09573 | 396.4421 | 3.44083 | 4.96594 | 0.008413075 | 0.03335297 | -0.1908002 | 1.117899 | 3698.586 |  | 37.00048 | 410.923
5¦30 | 1802.978 | 3742.362 | 3247.22 | 1860.332 | 79.43284 | 499.0912 | 1.030565 | 4.955988 | 0.005534256 | 0.02762099 | -0.1911637 | 1.1179 | 7498.353 |  | 37.00024 | 411.793
5¦31 | 1803.668 | 14504.31 | 6539.976 | 12946.19 | 100 | 628.3185 | 2.568764 | 4.944315 | 0.003434395 | 0.02157894 | -0.1906934 | 1.1179 | 23084.33 |  | 37.00024 | 412.4829