## _10_0St_CL_recovery_3.rwd
SegIndex | t in s | t_seg in s | G' in Pa | G" in Pa | f in Hz | ω in rad/s | tan(δ) in - | τ in Pa | ɣ in % | ɣ̇ in 1/s | Fn in N | h in mm | ¦η*¦ in mPas | η in mPas | T in °C | ¦G*¦ in Pa
1¦1 | 9.241 | 1.04 | [5 empty] | 0 | -0.3483288 | -0.0003907931 | -0.002067118 | 72.19919 |  | 0 | 37.00057
1¦2 | 10.271 | 2.07 | [5 empty] | 0 | -0.398313 | -0.0005411698 | -0.004535701 | 69.64613 |  | 0 | 37.0006
1¦3 | 11.306 | 3.105 | [5 empty] | 0 | -0.4528613 | -0.0005068511 | -0.001354189 | 67.08324 |  | 0 | 37.00063
1¦4 | 12.341 | 4.139999 | [5 empty] | 0 | -0.5084402 | -0.000474479 | -0.001723114 | 64.52043 |  | 0 | 37.0007
1¦5 | 13.376 | 5.175 | [5 empty] | 0 | -0.5618107 | -0.0004835974 | 0.002071456 | 61.95733 |  | 0 | 37.00067
1¦6 | 14.411 | 6.21 | [5 empty] | 0 | -0.6109263 | -0.0005034119 | 0.003519951 | 59.39329 |  | 0 | 37.00063
1¦7 | 15.446 | 7.245 | [5 empty] | 0 | -0.6572298 | -0.0005146952 | 0.0007504354 | 56.82829 |  | 0 | 37.00063
1¦8 | 16.481 | 8.280001 | [5 empty] | 0 | -0.7016635 | -0.0004061163 | 0.002185484 | 54.26473 |  | 0 | 37.00067
1¦9 | 17.516 | 9.315001 | [5 empty] | 0 | -0.7466565 | -0.0003632882 | 0.001468227 | 51.70169 |  | 0 | 37.00063
1¦10 | 18.551 | 10.35 | [5 empty] | 0 | -0.7906781 | -0.0003611708 | -0.005407708 | 49.13884 |  | 0 | 37.00057
1¦11 | 19.586 | 11.385 | [5 empty] | 0 | -0.8326972 | -0.0004493799 | -0.002291698 | 46.57529 |  | 0 | 37.00054
1¦12 | 20.616 | 12.415 | [5 empty] | 0 | -0.8695485 | -0.0003116178 | -0.00120877 | 44.02259 |  | 0 | 37.00051
1¦13 | 21.651 | 13.45 | [5 empty] | 0 | -0.9064146 | -0.0002736267 | -0.005528715 | 41.46083 |  | 0 | 37.00051
1¦14 | 22.686 | 14.485 | [5 empty] | 0 | -0.9415435 | -0.0003227173 | -0.003745747 | 38.89738 |  | 0 | 37.00048
1¦15 | 23.721 | 15.52 | [5 empty] | 0 | -0.9752147 | -0.0003813771 | -0.006871949 | 36.33324 |  | 0 | 37.00045
1¦16 | 24.756 | 16.555 | [5 empty] | 0 | -1.005029 | -0.0003461832 | -0.009429066 | 33.76864 |  | 0 | 37.00039
1¦17 | 25.791 | 17.59 | [5 empty] | 0 | -1.034533 | -0.0002659852 | -0.005094322 | 31.20484 |  | 0 | 37.0003
1¦18 | 26.826 | 18.625 | [5 empty] | 0 | -1.062566 | -0.0002044535 | -0.008503688 | 28.64229 |  | 0 | 37.00027
1¦19 | 27.861 | 19.66 | [5 empty] | 0 | -1.089302 | -0.000220865 | -0.003940758 | 26.07974 |  | 0 | 37.0003
1¦20 | 28.896 | 20.695 | [5 empty] | 0 | -1.114302 | -0.0002560504 | -0.003384115 | 23.51609 |  | 0 | 37.00036
1¦21 | 29.931 | 21.73 | [5 empty] | 0 | -1.138521 | -0.0002742613 | -0.007113341 | 20.95139 |  | 0 | 37.00033
1¦22 | 30.961 | 22.76 | [5 empty] | 0 | -1.161901 | -0.0001698333 | -0.004870275 | 18.40129 |  | 0 | 37.0003
1¦23 | 31.996 | 23.795 | [5 empty] | 0 | -1.184088 | -0.0002476653 | -0.00318877 | 15.83849 |  | 0 | 37.00024
1¦24 | 33.031 | 24.83 | [5 empty] | 0 | -1.202566 | -0.0002158816 | -0.005277392 | 13.27374 |  | 0 | 37.00021
1¦25 | 34.066 | 25.865 | [5 empty] | 0 | -1.219777 | -0.0002070825 | -0.005111743 | 10.70904 |  | 0 | 37.00018
1¦26 | 35.101 | 26.9 | [5 empty] | 0 | -1.23556 | -0.0001392507 | -0.003939482 | 8.145791 |  | 0 | 37.00018
1¦27 | 36.136 | 27.935 | [5 empty] | 0 | -1.253242 | -9.48609e-05 | -0.007558452 | 5.582642 |  | 0 | 37.00018
1¦28 | 37.171 | 28.97 | [5 empty] | 0 | -1.271425 | -0.0001660638 | -0.004092672 | 3.020441 |  | 0 | 37.00018
1¦29 | 38.081 | 29.88 | [5 empty] | 0 | -1.347998 | 0.001623908 | 1.505794 | 0.765141 |  | 0 | 37.00021
2¦1 | 177.907 | 59.991 | 938.3315 | 43.88534 | 0.1 | 0.6283185 | 0.04676948 | 4.99999 | 0.5323218 | 0.003344677 | 0.6668136 | 0.641136 | 1495033.3 |  | 36.99984 | 939.3572
2¦2 | 225.555 | 107.639 | 923.7586 | 40.33846 | 0.1258925 | 0.7910062 | 0.04366807 | 5.000101 | 0.5408349 | 0.004278037 | 0.5582634 | 0.641094 | 1168940.2 |  | 37.00054 | 924.6389
2¦3 | 263.402 | 145.486 | 913.4457 | 39.20037 | 0.1584893 | 0.9958177 | 0.04291376 | 5.000108 | 0.5470038 | 0.005447161 | 0.5027004 | 0.6410471 | 918126.3 |  | 37.0007 | 914.2865
2¦4 | 293.463 | 175.547 | 912.9602 | 41.94212 | 0.1995262 | 1.25366 | 0.04594126 | 4.99992 | 0.5472717 | 0.006860929 | 0.4652003 | 0.6410465 | 729003.8 |  | 36.99911 | 913.9231
2¦5 | 317.339 | 199.423 | 913.1581 | 41.63538 | 0.2511886 | 1.578265 | 0.04559501 | 4.999982 | 0.5472879 | 0.008637652 | 0.4466801 | 0.6409903 | 579184.7 |  | 37.00143 | 914.1068
2¦6 | 336.302 | 218.386 | 915.0392 | 42.91597 | 0.3162278 | 1.986918 | 0.0469007 | 4.999815 | 0.5462927 | 0.01085439 | 0.4299552 | 0.6409929 | 461038.3 |  | 37.0007 | 916.0451
2¦7 | 351.362 | 233.446 | 917.5679 | 44.14311 | 0.3981072 | 2.501381 | 0.04810902 | 4.999966 | 0.5450612 | 0.01363406 | 0.4122769 | 0.6409936 | 367248.7 |  | 36.99838 | 918.6291
2¦8 | 383.277 | 265.361 | 920.0618 | 46.04648 | 0.5011872 | 3.149052 | 0.05004694 | 4.999742 | 0.5439528 | 0.01712936 | 0.3903825 | 0.6409975 | 292536.7 |  | 37.00106 | 921.2134
2¦9 | 408.624 | 290.708 | 925.2102 | 47.75928 | 0.6309574 | 3.964422 | 0.05161998 | 5.000006 | 0.5416224 | 0.0214722 | 0.3789177 | 0.6409889 | 233689.1 |  | 37.0007 | 926.4421
2¦10 | 428.757 | 310.841 | 932.9058 | 49.84336 | 0.7943283 | 4.990912 | 0.05342811 | 5.000172 | 0.5382178 | 0.02686198 | 0.3642755 | 0.6409439 | 187187.5 |  | 37.00009 | 934.2363
2¦11 | 444.745 | 326.829 | 938.2819 | 51.63163 | 1 | 6.283185 | 0.05502798 | 4.999586 | 0.5367692 | 0.0337262 | 0.351557 | 0.6408992 | 149558.1 |  | 37.00125 | 939.7014
2¦12 | 457.444 | 339.528 | 945.7215 | 53.5664 | 1.258925 | 7.910062 | 0.05664066 | 4.999374 | 0.5352037 | 0.04233494 | 0.340668 | 0.6408945 | 119750.9 |  | 37.00179 | 947.2373
2¦13 | 467.528 | 349.612 | 952.5265 | 55.13821 | 1.584893 | 9.958179 | 0.0578862 | 5.000016 | 0.5357439 | 0.05335034 | 0.3367336 | 0.6408933 | 95812.81 |  | 36.99972 | 954.121
2¦14 | 475.536 | 357.62 | 959.7925 | 56.92366 | 1.995263 | 12.5366 | 0.05930827 | 4.999072 | 0.5384448 | 0.06750269 | 0.3269157 | 0.6408975 | 76693.74 |  | 36.99996 | 961.4791
2¦15 | 481.896 | 363.98 | 967.681 | 58.99951 | 2.511886 | 15.78265 | 0.06097001 | 4.998741 | 0.5450808 | 0.08602817 | 0.3210197 | 0.6408971 | 61426.82 |  | 36.99896 | 969.4779
2¦16 | 486.944 | 369.028 | 976.3723 | 61.27845 | 3.162278 | 19.86918 | 0.06276135 | 4.998495 | 0.5583708 | 0.1109437 | 0.3231641 | 0.6408974 | 49236.73 |  | 37.00137 | 978.2933
2¦17 | 490.953 | 373.037 | 986.0281 | 63.81563 | 3.981072 | 25.01381 | 0.06471986 | 4.998065 | 0.5836353 | 0.1459894 | 0.3273465 | 0.6408945 | 39501.81 |  | 37.00128 | 988.091
2¦18 | 498.325 | 380.409 | 993.825 | 66.10944 | 5.011873 | 31.49053 | 0.06652015 | 4.997563 | 0.6347897 | 0.1998986 | 0.3231297 | 0.6408942 | 31629.24 |  | 37.00039 | 996.0214
2¦19 | 504.179 | 386.263 | 1007.378 | 69.01873 | 6.309575 | 39.64423 | 0.06851329 | 4.996897 | 0.7358018 | 0.2917029 | 0.3180642 | 0.6408958 | 25470.02 |  | 37.00005 | 1009.739
2¦20 | 508.827 | 390.911 | 1025.1 | 71.99142 | 7.943282 | 49.90911 | 0.07022876 | 4.995978 | 0.9901429 | 0.4941715 | 0.3152936 | 0.6408937 | 20589.93 |  | 37.00152 | 1027.625
2¦21 | 512.517 | 394.601 | 1041.096 | 77.48042 | 10 | 62.83185 | 0.07442118 | 4.995008 | 2.228968 | 1.400502 | 0.3139274 | 0.6408942 | 16615.38 |  | 37.00012 | 1043.975
2¦22 | 515.445 | 397.529 | 1048.654 | 77.86637 | 12.58926 | 79.10064 | 0.07426196 | 4.99362 | 1.720485 | 1.360914 | 0.3144528 | 0.6408934 | 13293.71 |  | 36.99954 | 1051.541
2¦23 | 517.769 | 399.853 | 1078.992 | 78.46274 | 15.84893 | 99.58179 | 0.07345124 | 4.991932 | 0.4899869 | 0.4879377 | 0.3109174 | 0.6408968 | 10863.85 |  | 36.99886 | 1081.842
2¦24 | 519.613 | 401.697 | 1110.728 | 56.15681 | 19.95262 | 125.366 | 0.05088138 | 4.989802 | 0.2257213 | 0.2829778 | 0.3079554 | 0.6408978 | 8871.196 |  | 36.99801 | 1112.146
2¦25 | 522.389 | 404.473 | 1144.813 | 9.204589 | 25.11887 | 157.8265 | 0.007972326 | 4.987052 | 0.1209858 | 0.1909477 | 0.3073677 | 0.6408975 | 7253.852 |  | 36.99963 | 1144.85
2¦26 | 524.594 | 406.678 | 1181.655 | 12.19597 | 31.62278 | 198.6918 | 0.01092356 | 4.983587 | 0.06955583 | 0.1382017 | 0.306223 | 0.6408967 | 5947.494 |  | 36.9996 | 1181.718
2¦27 | 526.342 | 408.426 | 1284.284 | 16.2102 | 39.81073 | 250.1382 | 0.01326569 | 4.979004 | 0.04169098 | 0.1042851 | 0.3037353 | 0.6408961 | 5134.708 |  | 37.00015 | 1284.387
2¦28 | 527.728 | 409.812 | 1663.349 | 5.461027 | 50.11873 | 314.9053 | 0.003236323 | 4.97306 | 0.02577998 | 0.08118251 | 0.3012946 | 0.6408952 | 5282.088 |  | 36.99975 | 1663.357
2¦29 | 528.826 | 410.91 | 2335.398 | 145.2988 | 63.09573 | 396.4421 | 0.2224182 | 4.965883 | 0.01609257 | 0.06379773 | 0.2996928 | 0.6408953 | 5902.283 |  | 36.99975 | 2339.914
2¦30 | 529.696 | 411.78 | 2556.77 | 242.6813 | 79.43284 | 499.0912 | 0.7062112 | 4.955868 | 0.009808806 | 0.04895489 | 0.2993364 | 0.6408953 | 5145.876 |  | 36.99972 | 2568.261
2¦31 | 530.386 | 412.47 | 6736.14 | 92.94976 | 100 | 628.3185 | 0.3175227 | 4.944436 | 0.006433369 | 0.04042205 | 0.2979194 | 0.6408953 | 10721.92 |  | 36.99993 | 6736.781
3¦1 | 535.647 | 2.004944 | [5 empty] | 556.5789 | 50463.02 | 299.6447 | 0.5893469 | 0.6408946 |  | 1857.463 | 37.00002
3¦2 | 537.647 | 4.004944 | [5 empty] | 654.2928 | 110465.3 | 299.9718 | 0.557124 | 0.6408945 |  | 2181.181 | 37.00002
3¦3 | 539.647 | 6.004944 | [5 empty] | 666.5413 | 170469.9 | 299.07 | 1.070752 | 0.6409456 |  | 2228.713 | 36.99996
3¦4 | 541.647 | 8.004944 | [5 empty] | 398.2709 | 230614.0625 | 300.7704 | 0.2826906 | 0.6408957 |  | 1324.169 | 36.99996
3¦5 | 543.647 | 10.00494 | [5 empty] | 93.47703 | 290728.3 | 299.9116 | 0.07656091 | 0.6408942 |  | 311.682 | 37.00005
3¦6 | 545.647 | 12.00494 | [5 empty] | 118.6104 | 350751.4 | 299.9852 | 0.1291932 | 0.6408938 |  | 395.3876 | 37.00005
3¦7 | 547.647 | 14.00494 | [5 empty] | 47.01786 | 410809.3 | 300.0361 | 0.02697364 | 0.6408945 |  | 156.7073 | 37.00002
3¦8 | 549.647 | 16.00494 | [5 empty] | 46.60421 | 470837.5 | 299.7955 | 0.08395596 | 0.6408943 |  | 155.4533 | 37.00002
3¦9 | 551.647 | 18.00494 | [5 empty] | 49.38125 | 530869.1 | 299.989 | 0.05959495 | 0.6408938 |  | 164.6102 | 37.00005
3¦10 | 553.647 | 20.00494 | [5 empty] | 39.61037 | 590902 | 299.9712 | 0.02828725 | 0.6408938 |  | 132.0473 | 37.00005
3¦11 | 555.647 | 22.00494 | [5 empty] | 49.29129 | 650928.6 | 299.883 | 0.06706119 | 0.6408931 |  | 164.3684 | 37.00009
3¦12 | 557.647 | 24.00494 | [5 empty] | 41.34658 | 710962.5 | 299.9679 | 0.02797436 | 0.6408932 |  | 137.8367 | 37.00009
3¦13 | 559.647 | 26.00494 | [5 empty] | 40.09127 | 770993.3 | 300.0158 | 0.0284985 | 0.6408932 |  | 133.6305 | 37.00009
3¦14 | 561.647 | 28.00494 | [5 empty] | 46.77562 | 831020.5 | 300.0099 | 0.01546461 | 0.6408939 |  | 155.9136 | 37.00005
3¦15 | 563.647 | 30.00494 | [5 empty] | 52.90643 | 891050.4 | 300.098 | 0.004804308 | 0.6408933 |  | 176.2972 | 37.00009
3¦16 | 565.647 | 32.00494 | [5 empty] | 36.84644 | 951084.8 | 300.0331 | 0.0170068 | 0.6408935 |  | 122.8079 | 37.00009
3¦17 | 567.647 | 34.00494 | [5 empty] | 29.99357 | 1011118.2 | 300.013 | 0.01654979 | 0.6408927 |  | 99.97424 | 37.00012
3¦18 | 569.647 | 36.00494 | [5 empty] | 24.04684 | 1071151.7 | 300.016 | 0.0129166 | 0.640892 |  | 80.15187 | 37.00015
3¦19 | 571.647 | 38.00494 | [5 empty] | 22.5531 | 1131179.7 | 300.0023 | 0.01391341 | 0.6408934 |  | 75.17643 | 37.00009
3¦20 | 573.647 | 40.00494 | [5 empty] | 22.87755 | 1191208.6 | 300.0149 | 0.003535203 | 0.6408943 |  | 76.2547 | 37.00002
3¦21 | 575.647 | 42.00494 | [5 empty] | 22.12843 | 1251244.3 | 300.0096 | 0.003497635 | 0.6408945 |  | 73.75906 | 37.00002
3¦22 | 577.647 | 44.00494 | [5 empty] | 22.50133 | 1311272.8 | 300.001 | 0.01006848 | 0.6408952 |  | 75.00419 | 36.99999
3¦23 | 579.647 | 46.00494 | [5 empty] | 26.41091 | 1371300.9 | 300.0064 | 0.01455493 | 0.6408956 |  | 88.03447 | 36.99999
3¦24 | 581.647 | 48.00494 | [5 empty] | 27.62649 | 1431332.2 | 300.0149 | 0.01690268 | 0.6408948 |  | 92.08373 | 37.00002
3¦25 | 583.647 | 50.00494 | [5 empty] | 28.90767 | 1491361.9 | 300.0052 | 0.0189145 | 0.6408947 |  | 96.35721 | 37.00002
3¦26 | 585.647 | 52.00494 | [5 empty] | 27.18978 | 1551394.3 | 300.0155 | 0.01387634 | 0.6408941 |  | 90.62792 | 37.00005
3¦27 | 587.647 | 54.00494 | [5 empty] | 24.9758 | 1611423.5 | 300.0061 | 0.01657024 | 0.6408947 |  | 83.25097 | 37.00002
3¦28 | 589.648 | 56.00598 | [5 empty] | 27.19992 | 1671450.6 | 299.9955 | 0.01157495 | 0.6408956 |  | 90.66776 | 36.99996
3¦29 | 591.648 | 58.00598 | [5 empty] | 25.86872 | 1731480.3 | 299.9963 | 0.01382555 | 0.6408959 |  | 86.23011 | 36.99996
3¦30 | 593.648 | 60.00598 | [5 empty] | 25.67523 | 1791513.3 | 300.001 | 0.01627359 | 0.6408948 |  | 85.58381 | 37.00002
3¦31 | 595.648 | 62.00598 | [5 empty] | 24.75986 | 1851545.7 | 299.9971 | 0.01451291 | 0.6408941 |  | 82.53364 | 37.00005
3¦32 | 597.648 | 64.00598 | [5 empty] | 24.94744 | 1911574.6 | 299.9939 | 0.01845896 | 0.6408945 |  | 83.15984 | 37.00002
3¦33 | 599.648 | 66.00598 | [5 empty] | 25.33311 | 1971605.3 | 300.008 | 0.009642147 | 0.6408943 |  | 84.44147 | 37.00002
3¦34 | 601.648 | 68.00598 | [5 empty] | 25.63779 | 2031798.0 | 300.0169 | 0.005353125 | 0.640844 |  | 85.45447 | 37.00005
3¦35 | 603.648 | 70.00598 | [5 empty] | 24.31373 | 2091836.9 | 300.0226 | 0.007575465 | 0.6408438 |  | 81.03967 | 37.00005
3¦36 | 605.648 | 72.00598 | [5 empty] | 23.38885 | 2151870.1 | 300.0236 | 0.01119829 | 0.6408443 |  | 77.95672 | 37.00002
3¦37 | 607.648 | 74.00598 | [5 empty] | 22.56092 | 2211903.5 | 300.0269 | 0.01166705 | 0.6408448 |  | 75.19633 | 37.00002
3¦38 | 609.648 | 76.00598 | [5 empty] | 21.53413 | 2271940.2 | 300.033 | 0.0121936 | 0.6408443 |  | 71.77255 | 37.00002
3¦39 | 611.648 | 78.00598 | [5 empty] | 21.0143 | 2331976.8 | 300.0264 | 0.01327573 | 0.6408439 |  | 70.04149 | 37.00005
3¦40 | 613.648 | 80.00598 | [5 empty] | 20.34996 | 2392007.8 | 300.026 | 0.01650957 | 0.640845 |  | 67.82732 | 36.99999
3¦41 | 615.648 | 82.00598 | [5 empty] | 19.43587 | 2452044.5 | 300.02 | 0.009824082 | 0.6408445 |  | 64.7819 | 37.00002
3¦42 | 617.648 | 84.00598 | [5 empty] | 19.6001 | 2512081.8 | 300.0212 | 0.008471338 | 0.6408439 |  | 65.32905 | 37.00005
3¦43 | 619.648 | 86.00598 | [5 empty] | 18.56778 | 2572120.7 | 300.0372 | 0.001329447 | 0.640843 |  | 61.88492 | 37.00009
3¦44 | 621.648 | 88.00598 | [5 empty] | 20.1517 | 2632152.7 | 300.0398 | -0.0004816581 | 0.6408436 |  | 67.16343 | 37.00005
3¦45 | 623.648 | 90.00598 | [5 empty] | 20.56557 | 2692186.5 | 300.0224 | 0.009195301 | 0.6408438 |  | 68.54679 | 37.00005
3¦46 | 625.648 | 92.00598 | [5 empty] | 21.59269 | 2752222.7 | 300.0429 | -0.005499117 | 0.6408435 |  | 71.96533 | 37.00009
3¦47 | 627.648 | 94.00598 | [5 empty] | 28.09631 | 2812257.8 | 299.9986 | 0.005932806 | 0.6408429 |  | 93.65478 | 37.00012
3¦48 | 629.648 | 96.00598 | [5 empty] | 27.71668 | 2872294.1 | 300.0689 | -0.007320077 | 0.6408439 |  | 92.36773 | 37.00005
3¦49 | 631.648 | 98.00598 | [5 empty] | 32.25672 | 2932335.0 | 300.011 | -0.002123875 | 0.6408424 |  | 107.5185 | 37.00012
3¦50 | 633.648 | 100.006 | [5 empty] | 29.33847 | 2992372.1 | 300.0373 | -0.005613252 | 0.6408421 |  | 97.78274 | 37.00015
3¦51 | 635.648 | 102.006 | [5 empty] | 28.7324 | 3052400.4 | 300.0306 | -0.0004029605 | 0.6408436 |  | 95.76491 | 37.00009
3¦52 | 637.648 | 104.006 | [5 empty] | 25.02535 | 3112440.2 | 300.0389 | 0.01011308 | 0.6408428 |  | 83.40702 | 37.00012
3¦53 | 639.648 | 106.006 | [5 empty] | 23.95667 | 3172470.1 | 300.0208 | -0.005085673 | 0.6408439 |  | 79.85003 | 37.00005
3¦54 | 641.648 | 108.006 | [5 empty] | 20.71526 | 3232505.3 | 300.0251 | 0.004931223 | 0.6408441 |  | 69.04507 | 37.00005
3¦55 | 643.648 | 110.006 | [5 empty] | 19.67307 | 3292538.7 | 300.0296 | 0.008642752 | 0.6408444 |  | 65.57042 | 37.00002
3¦56 | 645.648 | 112.006 | [5 empty] | 21.47319 | 3352577.3 | 300.0359 | 0.01077102 | 0.6408436 |  | 71.56873 | 37.00005
3¦57 | 647.648 | 114.006 | [5 empty] | 20.69952 | 3412611.3 | 300.0483 | 0.007286481 | 0.6408438 |  | 68.9873 | 37.00005
3¦58 | 649.648 | 116.006 | [5 empty] | 18.74114 | 3472644.9 | 300.0343 | 0.01042287 | 0.6408441 |  | 62.46332 | 37.00005
3¦59 | 651.648 | 118.006 | [5 empty] | 18.19182 | 3532679.3 | 300.0244 | 0.01040475 | 0.6408442 |  | 60.63449 | 37.00005
3¦60 | 653.648 | 120.006 | [5 empty] | 18.60869 | 3592720.7 | 300.0201 | 0.02001331 | 0.6408429 |  | 62.02484 | 37.00009
3¦61 | 655.648 | 122.006 | [5 empty] | 19.06381 | 3652752.3 | 300.0125 | 0.02457158 | 0.6408436 |  | 63.5434 | 37.00005
3¦62 | 657.648 | 124.006 | [5 empty] | 21.82717 | 3712796.875 | 300.0507 | 0.01576289 | 0.6408428 |  | 72.74494 | 37.00012
3¦63 | 659.648 | 126.006 | [5 empty] | 21.68534 | 3772839.1 | 300.0167 | 0.02272575 | 0.6408416 |  | 72.28043 | 37.00018
3¦64 | 661.648 | 128.006 | [5 empty] | 20.99291 | 3832866.0 | 300.0447 | 0.01467072 | 0.6408431 |  | 69.96594 | 37.00009
3¦65 | 663.648 | 130.006 | [5 empty] | 20.57948 | 3892891.8 | 300.0321 | 0.02243819 | 0.6408445 |  | 68.59095 | 37.00002
3¦66 | 665.648 | 132.006 | [5 empty] | 19.87945 | 3952922.7 | 300.0125 | 0.02706221 | 0.6408451 |  | 66.26207 | 36.99999
3¦67 | 667.648 | 134.006 | [5 empty] | 19.70934 | 4012966.4 | 300.0339 | 0.01872109 | 0.6408438 |  | 65.69037 | 37.00005
3¦68 | 669.648 | 136.006 | [5 empty] | 22.18997 | 4073000.8 | 300.0381 | 0.02659163 | 0.6408438 |  | 73.95715 | 37.00005
3¦69 | 671.648 | 138.006 | [5 empty] | 21.27427 | 4133033.6 | 300.0207 | 0.02585723 | 0.6408441 |  | 70.90934 | 37.00005
3¦70 | 673.648 | 140.006 | [5 empty] | 22.23284 | 4193060.9 | 300.0214 | 0.02004684 | 0.6408451 |  | 74.10419 | 36.99999
3¦71 | 675.644 | 142.002 | [5 empty] | 22.3798 | 4252947.3 | 300.0173 | 0.02422844 | 0.6408449 |  | 74.59502 | 36.99999
3¦72 | 677.644 | 144.002 | [5 empty] | 22.58233 | 4312985.2 | 300.0399 | 0.008266807 | 0.6408445 |  | 75.26442 | 37.00002
3¦73 | 679.644 | 146.002 | [5 empty] | 23.39955 | 4373014.5 | 300.0126 | 0.02509465 | 0.6408452 |  | 77.9952 | 36.99999
3¦74 | 681.644 | 148.002 | [5 empty] | 21.49547 | 4433057.4 | 300.0365 | 0.01628136 | 0.6408442 |  | 71.64286 | 37.00005
3¦75 | 683.644 | 150.002 | [5 empty] | 22.70847 | 4493095.3 | 300.0155 | 0.01798283 | 0.6408436 |  | 75.69097 | 37.00005
3¦76 | 685.644 | 152.002 | [5 empty] | 20.96124 | 4553138.3 | 300.0223 | 0.0239766 | 0.6408434 |  | 69.86561 | 37.00009
3¦77 | 687.644 | 154.002 | [5 empty] | 23.22352 | 4613161.3 | 300.0429 | 0.004950141 | 0.6408449 |  | 77.40067 | 36.99999
3¦78 | 689.644 | 156.002 | [5 empty] | 20.93406 | 4673190.2 | 300.015 | 0.02328193 | 0.6408459 |  | 69.77671 | 36.99996
3¦79 | 691.644 | 158.002 | [5 empty] | 23.39344 | 4733216.4 | 300.0461 | 0.006632595 | 0.6408469 |  | 77.96615 | 36.9999
3¦80 | 693.644 | 160.002 | [5 empty] | 21.26461 | 4793245.3 | 300.0047 | 0.02155021 | 0.6408477 |  | 70.88093 | 36.99987
3¦81 | 695.644 | 162.002 | [5 empty] | 30.43786 | 4853281.6 | 300.0241 | 0.002717337 | 0.6408471 |  | 101.4514 | 36.9999
3¦82 | 697.644 | 164.002 | [5 empty] | 33.06417 | 4913320.7 | 300.0187 | 0.02345943 | 0.6408464 |  | 110.207 | 36.99993
3¦83 | 699.644 | 166.002 | [5 empty] | 38.97416 | 4973364.8 | 300.0353 | 0.01243822 | 0.640845 |  | 129.8986 | 36.99999
3¦84 | 701.644 | 168.002 | [5 empty] | 40.38911 | 5033394.5 | 300.0188 | 0.01941885 | 0.6408456 |  | 134.6219 | 36.99996
3¦85 | 703.644 | 170.002 | [5 empty] | 37.63847 | 5093431.25 | 300.0685 | 0.006814636 | 0.6408455 |  | 125.4329 | 36.99999
3¦86 | 705.644 | 172.002 | [5 empty] | 27.53582 | 5153474.2 | 300.0195 | 0.01069298 | 0.6408448 |  | 91.78011 | 37.00002
3¦87 | 707.644 | 174.002 | [5 empty] | 18.78895 | 5213505.9 | 300.0335 | 0.02140622 | 0.6408455 |  | 62.62282 | 36.99999
3¦88 | 709.644 | 176.002 | [5 empty] | 17.47526 | 5273548.0 | 300.0233 | 0.02741861 | 0.6408447 |  | 58.24633 | 37.00002
3¦89 | 711.644 | 178.002 | [5 empty] | 18.29917 | 5333579.7 | 300.0281 | 0.02732098 | 0.6408453 |  | 60.9915 | 36.99999
3¦90 | 713.644 | 180.002 | [5 empty] | 18.64112 | 5393614.8 | 300.0273 | 0.02650571 | 0.6408457 |  | 62.1314 | 36.99996
3¦91 | 715.644 | 182.002 | [5 empty] | 18.76127 | 5453658.6 | 300.0304 | 0.02696594 | 0.6408446 |  | 62.53123 | 37.00002
3¦92 | 717.644 | 184.002 | [5 empty] | 18.70046 | 5513692.6 | 300.034 | 0.02045441 | 0.6408447 |  | 62.32779 | 37.00002
3¦93 | 719.644 | 186.002 | [5 empty] | 19.37592 | 5573723.0 | 300.0224 | 0.02796983 | 0.6408451 |  | 64.58159 | 36.99999
3¦94 | 721.644 | 188.002 | [5 empty] | 19.06276 | 5633769.5 | 300.0213 | 0.02506132 | 0.6408439 |  | 63.53801 | 37.00005
3¦95 | 723.644 | 190.002 | [5 empty] | 19.33379 | 5693799.6 | 300.0226 | 0.03136861 | 0.6408443 |  | 64.44111 | 37.00002
3¦96 | 725.644 | 192.002 | [5 empty] | 19.11211 | 5753834.8 | 300.0345 | 0.0262758 | 0.6408443 |  | 63.69971 | 37.00002
3¦97 | 727.644 | 194.002 | [5 empty] | 18.58237 | 5813871.5 | 300.0272 | 0.03089231 | 0.6408442 |  | 61.93563 | 37.00005
3¦98 | 729.644 | 196.002 | [5 empty] | 19.30926 | 5873909.0 | 300.0301 | 0.02725684 | 0.6408439 |  | 64.35772 | 37.00005
3¦99 | 731.644 | 198.002 | [5 empty] | 19.63675 | 5933946.5 | 300.0211 | 0.02812454 | 0.6408435 |  | 65.45123 | 37.00009
3¦100 | 733.644 | 200.002 | [5 empty] | 20.02765 | 5993970.7 | 300.0155 | 0.0302973 | 0.6408447 |  | 66.75538 | 37.00002
4¦1 | 767.365 | 33.01099 | [5 empty] | 18.13544 | 6968546.1 | 300.0174 | 0.02668493 | 0.6408413 |  | 60.44794 | 37.00106
4¦2 | 800.38 | 66.026 | [5 empty] | 18.04766 | 7892259.375 | 278.5945 | 0.02706468 | 0.6408416 |  | 64.78109 | 37.00106
4¦3 | 833.415 | 99.06097 | [5 empty] | 17.31391 | 8745725.8 | 257.1892 | 0.03225078 | 0.6407999 |  | 67.31974 | 37.00106
4¦4 | 866.431 | 132.077 | [5 empty] | 14.73496 | 9528507.8 | 235.7673 | 0.02911522 | 0.6407893 |  | 62.4979 | 37.00106
4¦5 | 899.446 | 165.092 | [5 empty] | 15.84519 | 10240120.3 | 214.3442 | 0.0300781 | 0.6407917 |  | 73.92404 | 37.00106
4¦6 | 932.472 | 198.118 | [5 empty] | 14.70084 | 10880984.4 | 192.9178 | 0.0329853 | 0.6408 |  | 76.20262 | 37.00106
4¦7 | 965.567 | 231.213 | [5 empty] | 13.55541 | 11452300.8 | 171.4927 | 0.02530366 | 0.6407999 |  | 79.04367 | 37.00106
4¦8 | 998.582 | 264.228 | [5 empty] | 12.94968 | 11951434.4 | 150.071 | 0.0317436 | 0.6407913 |  | 86.29034 | 37.00106
4¦9 | 1031.603 | 297.249 | [5 empty] | 12.2364 | 12380051.6 | 128.6457 | 0.022802 | 0.6407999 |  | 95.11704 | 37.00106
4¦10 | 1064.618 | 330.264 | [5 empty] | 11.65921 | 12737493.0 | 107.2206 | 0.02715564 | 0.6408 |  | 108.7404 | 37.00106
4¦11 | 1097.638 | 363.2839 | [5 empty] | 12.32633 | 13024372.7 | 85.80363 | 0.02622919 | 0.6407493 |  | 143.6574 | 37.00106
4¦12 | 1130.654 | 396.3 | [5 empty] | 10.85391 | 13241485.9 | 64.37653 | 0.03381843 | 0.6407477 |  | 168.6004 | 37.00106
4¦13 | 1163.669 | 429.3149 | [5 empty] | 10.20179 | 13386825 | 42.94997 | 0.02613636 | 0.6407499 |  | 237.5273 | 37.00106
4¦14 | 1196.7 | 462.3459 | [5 empty] | 10.23484 | 13461395.3 | 21.52373 | 0.02140175 | 0.6408 |  | 475.5142 | 37.00106
4¦15 | 1229.725 | 495.371 | [5 empty] | 5.500766 | 13464135.9 | 0.1000566 | 0.009017963 | 0.640748 |  | 54976.52 | 37.00106
5¦1 | 1475.936 | 59.99304 | 4.997478 | 1.796116 | 0.1 | 0.6283185 | 0.3594127 | 4.99999 | 94.83707 | 0.5958789 | 0.01970817 | 0.6406861 | 8451.834 |  | 36.99917 | 5.310444
5¦2 | 1523.583 | 107.64 | 4.653527 | 1.738694 | 0.1258925 | 0.7910062 | 0.3736319 | 5.000113 | 102.0945 | 0.8075738 | 0.01878254 | 0.6407353 | 6280.27 |  | 37.00179 | 4.967733
5¦3 | 1561.43 | 145.4871 | 4.350499 | 1.729432 | 0.1584893 | 0.9958177 | 0.3975291 | 5.000095 | 109.6408 | 1.091822 | 0.02299986 | 0.6406847 | 4701.305 |  | 36.99966 | 4.681643
5¦4 | 1591.491 | 175.548 | 3.926225 | 1.769764 | 0.1995262 | 1.25366 | 0.4507992 | 4.999907 | 121.5984 | 1.524431 | 0.02423402 | 0.6406956 | 3435.267 |  | 37.00152 | 4.306658
5¦5 | 1615.368 | 199.425 | 3.315447 | 1.922432 | 0.2511886 | 1.578265 | 0.580039 | 5.00001 | 140.5285 | 2.217912 | 0.01383569 | 0.6406948 | 2428.29 |  | 36.99972 | 3.832484
5¦6 | 1634.33 | 218.387 | 3.027111 | 2.009191 | 0.3162278 | 1.986918 | 0.66387 | 4.999815 | 154.829 | 3.076326 | 0.01262401 | 0.6406948 | 1828.568 |  | 37.00009 | 3.633215
5¦7 | 1649.391 | 233.448 | 2.727411 | 1.942786 | 0.3981072 | 2.501381 | 0.712523 | 4.999967 | 179.8774 | 4.499419 | 0.01816334 | 0.6406525 | 1338.704 |  | 37.00155 | 3.34861
5¦8 | 1681.306 | 265.363 | 2.306084 | 1.928777 | 0.5011872 | 3.149052 | 0.8364215 | 4.999742 | 199.116 | 6.270266 | 0.021229 | 0.6406482 | 954.6874 |  | 36.99999 | 3.006361
5¦9 | 1706.652 | 290.709 | 2.419255 | 1.964549 | 0.6309574 | 3.964422 | 0.8120366 | 4.999987 | 176.4484 | 6.99516 | 0.01516173 | 0.6406946 | 786.1039 |  | 36.99902 | 3.116448
5¦10 | 1726.785 | 310.842 | 2.8606 | 2.08629 | 0.7943283 | 4.990912 | 0.7293071 | 5.000162 | 130.2144 | 6.498886 | 0.01749784 | 0.640691 | 709.4035 |  | 37.00033 | 3.54057
5¦11 | 1742.775 | 326.832 | 3.588552 | 2.198452 | 1 | 6.283185 | 0.6126209 | 4.999586 | 86.03045 | 5.405453 | 0.01301745 | 0.6406767 | 669.7927 |  | 37.00192 | 4.208431
5¦12 | 1755.474 | 339.531 | 4.565048 | 2.269198 | 1.258925 | 7.910062 | 0.4970795 | 4.99937 | 53.08089 | 4.198731 | 0.01480621 | 0.6406917 | 644.4872 |  | 37.00115 | 5.097934
5¦13 | 1765.558 | 349.615 | 5.736721 | 2.293772 | 1.584893 | 9.958179 | 0.399838 | 4.999996 | 31.71898 | 3.158632 | 0.01267559 | 0.6406948 | 620.4244 |  | 36.99996 | 6.178298
5¦14 | 1773.566 | 357.623 | 6.997746 | 2.280678 | 1.995263 | 12.5366 | 0.3259048 | 4.999068 | 18.78718 | 2.355274 | 0.01373575 | 0.6406948 | 587.0826 |  | 36.99941 | 7.360023
5¦15 | 1779.926 | 363.983 | 8.400604 | 2.22994 | 2.511886 | 15.78265 | 0.2655545 | 4.998743 | 11.22549 | 1.77168 | 0.01766725 | 0.6406955 | 550.702 |  | 36.99948 | 8.691535
5¦16 | 1784.975 | 369.032 | 9.882562 | 2.121431 | 3.162278 | 19.86918 | 0.2150465 | 4.9985 | 6.776239 | 1.346383 | 0.01939482 | 0.6406956 | 508.7123 |  | 36.99902 | 10.10769
5¦17 | 1788.983 | 373.04 | 11.72669 | 2.144425 | 3.981072 | 25.01381 | 0.182273 | 4.998067 | 4.141782 | 1.036018 | 0.01992692 | 0.640696 | 476.5827 |  | 37.00042 | 11.92115
5¦18 | 1796.355 | 380.412 | 13.68614 | 1.080589 | 5.011873 | 31.49053 | 0.07891414 | 4.997566 | 2.549917 | 0.8029822 | 0.0207859 | 0.640695 | 435.964 |  | 37.00103 | 13.72874
5¦19 | 1802.209 | 386.266 | 15.31327 | 0.5730339 | 6.309575 | 39.64423 | 0.03510503 | 4.996893 | 1.5768 | 0.6251101 | 0.02151568 | 0.6406959 | 386.5377 |  | 36.9992 | 15.32399
5¦20 | 1806.857 | 390.9140625 | 18.97238 | 2.453951 | 7.943282 | 49.90911 | 0.1195346 | 4.995986 | 0.984384 | 0.4912974 | 0.01787333 | 0.6406968 | 383.3053 |  | 37.00143 | 19.13043
5¦21 | 1810.547 | 394.604 | 25.23521 | 8.780437 | 10 | 62.83185 | 0.2988068 | 4.995008 | 0.6172089 | 0.3878038 | 0.01704028 | 0.6406918 | 425.2481 |  | 37.00012 | 26.71913
5¦22 | 1813.475 | 397.532 | 33.83715 | 24.27284 | 12.58926 | 79.10064 | 0.5352651 | 4.993617 | 0.3873679 | 0.3064105 | 0.01414907 | 0.6406961 | 526.4536 |  | 36.99886 | 41.64281
5¦23 | 1815.799 | 399.856 | 52.04752 | 58.47648 | 15.84893 | 99.58179 | 1.188867 | 4.991935 | 0.243727 | 0.2427077 | 0.01156344 | 0.6406972 | 786.1314 |  | 36.99935 | 78.28437
5¦24 | 1817.644 | 401.701 | 78.12378 | 92.02907 | 19.95262 | 125.366 | 1.145465 | 4.989805 | 0.1531634 | 0.1920148 | 0.01071254 | 0.640695 | 962.9191 |  | 36.99838 | 120.7173
5¦25 | 1820.42 | 404.4771 | 134.7556 | 251.055 | 25.11887 | 157.8265 | 1.740719 | 4.987053 | 0.09654771 | 0.1523779 | 0.008523185 | 0.6406973 | 1805.366 |  | 36.99929 | 284.9345
5¦26 | 1822.622 | 406.679 | 251.5271 | 497.1338 | 31.62278 | 198.6918 | 1.951601 | 4.983589 | 0.06088911 | 0.1209816 | 0.006955463 | 0.6406796 | 2804.055 |  | 37.00039 | 557.1426
5¦27 | 1824.37 | 408.427 | 130.8364 | 361.1027 | 39.81073 | 250.1382 | 2.131219 | 4.979062 | 0.03778212 | 0.09450751 | 0.007026151 | 0.640695 | 1535.45 |  | 37.00005 | 384.0746
5¦28 | 1825.756 | 409.813 | 264.9337 | 1065.744 | 50.11873 | 314.9053 | 4.859504 | 4.973153 | 0.02355576 | 0.07417834 | 0.01008405 | 0.6406949 | 3487.336 |  | 36.99938 | 1098.181
5¦29 | 1826.856 | 410.913 | 424.2267 | 1954.864 | 63.09573 | 396.4421 | 4.857155 | 4.965809 | 0.01462677 | 0.05798666 | 0.01019334 | 0.6406966 | 5045.794 |  | 36.99871 | 2000.365
5¦30 | 1827.726 | 411.783 | 6198.401 | 8270.186 | 79.43284 | 499.0912 | 1.369926 | 4.955967 | 0.0104478 | 0.05214403 | 0.01158716 | 0.6406964 | 20708.02 |  | 36.99951 | 10335.19
5¦31 | 1828.416 | 412.473 | 32859.52 | 22193.87 | 100 | 628.3185 | 0.8073477 | 4.944399 | 0.009839523 | 0.06182355 | 0.009918955 | 0.6406595 | 63108.81 |  | 36.9999 | 39652.4375