## Sheet1
Sample | K | K err | n | n err | sigmaZero | sigmaZero err
0St | 8.553672 | 0.5484842 | 0.508928 | 0.01032111 | 60.48692 | 1.422967
0St + kCar | 12.63043 | 0.6160554 | 0.4514577 | 0.007718694 | 70.77128 | 1.299553
0St + iCar | 32.93841 | 2.517638 | 0.4003909 | 0.01115044 | 92.93421 | 4.932725
0St/CL | 0.5931151 | 0.2429772 | 0.6387854 | 0.06763319 | 8.913422 | 1.032439
0St + kCar/CL | 7.517133 | 0.9960895 | 0.4916146 | 0.02121217 | 32.07854 | 2.427349
0St + iCar/CL | 52.24011 | 8.656436 | 0.3178689 | 0.02434288 | 89.34734 | 11.86947
kCar | 0.6216922 | 0.03086806 | 0.4470311 | 0.007836442 | -0.1193108 | 0.0641689
kCar/CL | 0.6445963 | 0.1384723 | 0.6748783 | 0.03565303 | 11.47141 | 0.6782684