## viscRec_2.rwd
SegIndex | t in s | t_seg in s | G' in Pa | G" in Pa | f in Hz | ω in rad/s | tan(δ) in - | τ in Pa | ɣ in % | ɣ̇ in 1/s | Fn in N | h in mm | ¦η*¦ in mPas | η in mPas | T in °C | ¦G*¦ in Pa
1¦1 | 189.498 | 1.040009 | [5 empty] | 0 | -0.0007601817 | -0.0001013253 | -0.08353847 | 102.1512 |  | 0 | 37.00012
1¦2 | 190.528 | 2.070007 | [5 empty] | 0 | -0.005383753 | -5.573187e-05 | -0.08766355 | 98.538 |  | 0 | 37.00015
1¦3 | 191.563 | 3.105011 | [5 empty] | 0 | -0.01329797 | -9.8944e-05 | -0.08744335 | 94.90635 |  | 0 | 37.00018
1¦4 | 192.598 | 4.140015 | [5 empty] | 0 | -0.02635644 | -0.0001210189 | -0.08728929 | 91.27539 |  | 0 | 37.00021
1¦5 | 193.633 | 5.175003 | [5 empty] | 0 | -0.04293465 | -0.0001932545 | -0.08597713 | 87.64409 |  | 0 | 37.00021
1¦6 | 194.668 | 6.210007 | [5 empty] | 0 | -0.06311591 | -0.0002028249 | -0.08517741 | 84.01369 |  | 0 | 37.00024
1¦7 | 195.703 | 7.24501 | [5 empty] | 0 | -0.08351586 | -0.0002224492 | -0.08473273 | 80.3818 |  | 0 | 37.00024
1¦8 | 196.738 | 8.280014 | [5 empty] | 0 | -0.108529 | -0.0002497747 | -0.08496886 | 76.75044 |  | 0 | 37.00021
1¦9 | 197.773 | 9.315002 | [5 empty] | 0 | -0.1353332 | -0.0002535861 | -0.08630672 | 73.11954 |  | 0 | 37.00018
1¦10 | 198.808 | 10.35001 | [5 empty] | 0 | -0.1648553 | -0.0003064714 | -0.08665551 | 69.48894 |  | 0 | 37.00018
1¦11 | 199.843 | 11.38501 | [5 empty] | 0 | -0.1940338 | -0.0002641675 | -0.08462174 | 65.85834 |  | 0 | 37.00015
1¦12 | 200.873 | 12.41501 | [5 empty] | 0 | -0.2234518 | -0.0003036302 | -0.08696924 | 62.24479 |  | 0 | 37.00015
1¦13 | 201.908 | 13.45001 | [5 empty] | 0 | -0.2565978 | -0.0003225325 | -0.08421078 | 58.61414 |  | 0 | 37.00015
1¦14 | 202.943 | 14.485 | [5 empty] | 0 | -0.2919723 | -0.0003730049 | -0.08518839 | 54.98279 |  | 0 | 37.00015
1¦15 | 203.978 | 15.52 | [5 empty] | 0 | -0.331585 | -0.0004035445 | -0.08524957 | 51.35134 |  | 0 | 37.00018
1¦16 | 205.013 | 16.55501 | [5 empty] | 0 | -0.3742489 | -0.0004112962 | -0.08692877 | 47.72104 |  | 0 | 37.00021
1¦17 | 206.048 | 17.59001 | [5 empty] | 0 | -0.4192662 | -0.0004720182 | -0.08783707 | 44.09019 |  | 0 | 37.00024
1¦18 | 207.083 | 18.625 | [5 empty] | 0 | -0.4664496 | -0.0004602852 | -0.08933332 | 40.45974 |  | 0 | 37.00024
1¦19 | 208.118 | 19.66 | [5 empty] | 0 | -0.5168507 | -0.0005087255 | -0.08635017 | 36.82744 |  | 0 | 37.00033
1¦20 | 209.153 | 20.69501 | [5 empty] | 0 | -0.5697718 | -0.0005099114 | -0.08568925 | 33.19639 |  | 0 | 37.00027
1¦21 | 210.188 | 21.73001 | [5 empty] | 0 | -0.6254109 | -0.0005732786 | -0.0883491 | 29.56534 |  | 0 | 37.00021
1¦22 | 211.218 | 22.76001 | [5 empty] | 0 | -0.6839345 | -0.0006198855 | -0.08637549 | 25.95189 |  | 0 | 37.00021
1¦23 | 212.253 | 23.79501 | [5 empty] | 0 | -0.7441867 | -0.0005849415 | -0.08325646 | 22.32079 |  | 0 | 37.00021
1¦24 | 213.288 | 24.83 | [5 empty] | 0 | -0.8062612 | -0.0006108167 | -0.08344406 | 18.68984 |  | 0 | 37.00018
1¦25 | 214.323 | 25.86501 | [5 empty] | 0 | -0.8690231 | -0.000603208 | -0.08412397 | 15.05904 |  | 0 | 37.00018
1¦26 | 215.358 | 26.90001 | [5 empty] | 0 | -0.9313788 | -0.0006025943 | -0.08332783 | 11.42779 |  | 0 | 37.00021
1¦27 | 216.393 | 27.93501 | [5 empty] | 0 | -0.9947655 | -0.0006049421 | -0.08389897 | 7.79689 |  | 0 | 37.00021
1¦28 | 217.428 | 28.97 | [5 empty] | 0 | -1.059391 | -0.0006401156 | -0.08491809 | 4.16579 |  | 0 | 37.00024
1¦29 | 218.303 | 29.845 | [5 empty] | 0 | -1.13567 | 0.001134479 | 1.201742 | 1.09604 |  | 0 | 37.00024
2¦1 | 401.924 | 59.99402 | 1179.206 | 69.43755 | 0.1 | 0.6283185 | 0.05888702 | 4.99999 | 0.4233143 | 0.002659762 | 0.1204228 | 0.881239 | 1880015.0 |  | 37.00088 | 1181.248
2¦2 | 449.571 | 107.641 | 1225.108 | 72.84209 | 0.1258925 | 0.7910062 | 0.05945725 | 5.000113 | 0.407472 | 0.003223129 | 0.06872572 | 0.8811906 | 1551532.7 |  | 36.99883 | 1227.272
2¦3 | 487.418 | 145.488 | 1261.347 | 74.14247 | 0.1584893 | 0.9958177 | 0.05878071 | 5.000095 | 0.3958141 | 0.003941587 | 0.01043928 | 0.881087 | 1268830.7 |  | 36.99932 | 1263.524
2¦4 | 517.479 | 175.549 | 1289.831 | 76.67333 | 0.1995262 | 1.25366 | 0.05944483 | 4.99992 | 0.38709 | 0.004852793 | -0.02355309 | 0.8810917 | 1030668.2 |  | 37.00097 | 1292.108
2¦5 | 541.356 | 199.426 | 1312.818 | 80.41739 | 0.2511886 | 1.578265 | 0.06125557 | 4.999982 | 0.3803462 | 0.00600287 | -0.05272252 | 0.8810917 | 833370 |  | 37.00005 | 1315.278
2¦6 | 560.318 | 218.388 | 1330.144 | 88.59301 | 0.3162278 | 1.986918 | 0.06660956 | 4.999816 | 0.3753657 | 0.007458207 | -0.06777178 | 0.8810898 | 670934.4 |  | 36.99935 | 1333.091
2¦7 | 575.379 | 233.449 | 1352.983 | 91.05838 | 0.3981072 | 2.501381 | 0.06730236 | 4.999966 | 0.3692012 | 0.00923513 | -0.09688278 | 0.8810461 | 542117.9 |  | 37.00005 | 1356.044
2¦8 | 607.294 | 265.364 | 1384.677 | 97.9014 | 0.5011872 | 3.149052 | 0.07070301 | 4.999742 | 0.3609081 | 0.01136519 | -0.1377574 | 0.8810458 | 440810 |  | 37.00131 | 1388.134
2¦9 | 632.64 | 290.71 | 1411.38 | 106.009 | 0.6309574 | 3.964422 | 0.07511005 | 4.999987 | 0.3543895 | 0.01404949 | -0.1721475 | 0.8810267 | 357014.5 |  | 37.00155 | 1415.356
2¦10 | 652.773 | 310.843 | 1438.054 | 113.4293 | 0.7943283 | 4.990912 | 0.07887682 | 5.000162 | 0.3483464 | 0.01738566 | -0.2007351 | 0.8809933 | 289029.4 |  | 36.99914 | 1442.52
2¦11 | 668.763 | 326.833 | 1464.023 | 121.782 | 1 | 6.283185 | 0.0831838 | 4.999586 | 0.342962 | 0.02154894 | -0.2234627 | 0.8809975 | 233811.2 |  | 36.99899 | 1469.079
2¦12 | 681.462 | 339.532 | 1488.908 | 129.1084 | 1.258925 | 7.910062 | 0.08671304 | 4.999373 | 0.3385864 | 0.0267824 | -0.2406843 | 0.880998 | 188936 |  | 36.99902 | 1494.495
2¦13 | 691.546 | 349.616 | 1514.675 | 136.7453 | 1.584893 | 9.958179 | 0.09028079 | 4.999999 | 0.3350451 | 0.03336439 | -0.2597645 | 0.8809973 | 152722.2 |  | 37.00018 | 1520.835
2¦14 | 699.554 | 357.624 | 1539.579 | 143.9218 | 1.995263 | 12.5366 | 0.093481 | 4.999068 | 0.3330301 | 0.04175067 | -0.2645781 | 0.8809838 | 123342.1 |  | 36.99886 | 1546.291
2¦15 | 705.914 | 363.984 | 1565.291 | 151.6627 | 2.511886 | 15.78265 | 0.09689114 | 4.998741 | 0.333043 | 0.05256301 | -0.2753729 | 0.8809979 | 99642.41 |  | 36.99789 | 1572.621
2¦16 | 710.963 | 369.033 | 1589.289 | 159.0378 | 3.162278 | 19.86918 | 0.1000685 | 4.998496 | 0.336928 | 0.06694482 | -0.2847216 | 0.8809977 | 80387.16 |  | 36.99902 | 1597.227
2¦17 | 714.971 | 373.041 | 1614.152 | 166.5982 | 3.981072 | 25.01381 | 0.103211 | 4.998065 | 0.3464744 | 0.08666645 | -0.2959638 | 0.880998 | 64873.21 |  | 36.99899 | 1622.726
2¦18 | 722.343 | 380.413 | 1640.587 | 175.0266 | 5.011873 | 31.49053 | 0.1066852 | 4.997563 | 0.3662696 | 0.1153402 | -0.2941154 | 0.880998 | 52393.44 |  | 36.99694 | 1649.897
2¦19 | 728.197 | 386.267 | 1667.673 | 182.632 | 6.309575 | 39.64423 | 0.1095135 | 4.996893 | 0.4076688 | 0.1616171 | -0.2999571 | 0.881 | 42317.47 |  | 36.99886 | 1677.643
2¦20 | 732.845 | 390.915 | 1692.835 | 191.1979 | 7.943282 | 49.90911 | 0.1129469 | 4.995987 | 0.5049242 | 0.2520032 | -0.3068203 | 0.8809967 | 34134.01 |  | 36.99847 | 1703.598
2¦21 | 736.535 | 394.605 | 1707.3 | 194.179 | 10 | 62.83185 | 0.1137344 | 4.995004 | 0.836642 | 0.5256777 | -0.3080249 | 0.880998 | 27347.7 |  | 36.99859 | 1718.307
2¦22 | 739.463 | 397.533 | 1728.652 | 195.8841 | 12.58926 | 79.10064 | 0.1133162 | 4.993616 | 2.131973 | 1.686405 | -0.3108274 | 0.8809964 | 21993.69 |  | 36.99954 | 1739.715
2¦23 | 741.788 | 399.858 | 1770.87 | 184.8732 | 15.84893 | 99.58179 | 0.1043366 | 4.991929 | 0.4416056 | 0.4397587 | -0.3134162 | 0.880995 | 17879.72 |  | 36.99951 | 1780.494
2¦24 | 743.632 | 401.702 | 1782.024 | 155.6689 | 19.95262 | 125.366 | 0.08744407 | 4.989809 | 0.1787765 | 0.224125 | -0.3163741 | 0.8809975 | 14268.7 |  | 36.99926 | 1788.81
2¦25 | 746.408 | 404.478 | 1722.897 | 64.25346 | 25.11887 | 157.8265 | 0.03745872 | 4.987056 | 0.09039383 | 0.1426654 | -0.3211197 | 0.8810333 | 10923.99 |  | 37.00045 | 1724.095
2¦26 | 748.61 | 406.68 | 1685.846 | 66.40654 | 31.62278 | 198.6918 | 0.04003675 | 4.983577 | 0.05092914 | 0.101192 | -0.3216352 | 0.8810447 | 8491.313 |  | 37.00045 | 1687.154
2¦27 | 750.358 | 408.428 | 1596.043 | 84.75438 | 39.81073 | 250.1382 | 0.0581461 | 4.979037 | 0.0300281 | 0.07511176 | -0.3202333 | 0.8810445 | 6389.635 |  | 37.00005 | 1598.292
2¦28 | 751.744 | 409.814 | 1754.776 | 182.5504 | 50.11873 | 314.9053 | 0.1402849 | 4.973127 | 0.01838645 | 0.05789988 | -0.3181695 | 0.8810454 | 5602.466 |  | 37.00048 | 1764.246
2¦29 | 752.842 | 410.912 | 1857.702 | 323.4588 | 63.09573 | 396.4421 | 0.5170201 | 4.965888 | 0.01129728 | 0.04478718 | -0.3182911 | 0.8810452 | 4756.436 |  | 36.99978 | 1885.652
2¦30 | 753.712 | 411.782 | 3650.068 | 4104.453 | 79.43284 | 499.0912 | 1.264035 | 4.955811 | 0.00713249 | 0.03559763 | -0.3186839 | 0.8810452 | 11005.36 |  | 37.00012 | 5492.68
2¦31 | 754.402 | 412.472 | 5798.291 | 7386.041 | 100 | 628.3185 | 1.559376 | 4.944325 | 0.004413267 | 0.02772938 | -0.320159 | 0.8810448 | 14944.79 |  | 36.99975 | 9390.09
3¦1 | 760.151 | 3.005005 | [5 empty] | 436.1832 | 80557.76 | 299.9556 | -0.04571041 | 0.880995 |  | 1454.159 | 36.99996
3¦2 | 763.151 | 6.005005 | [5 empty] | 392.3053 | 170618.3 | 300.0439 | -0.007427756 | 0.8809944 |  | 1307.493 | 36.99999
3¦3 | 766.151 | 9.005005 | [5 empty] | 386.7958 | 260669.4 | 300.0078 | -0.01924248 | 0.880994 |  | 1289.286 | 37.00002
3¦4 | 769.151 | 12.005 | [5 empty] | 382.8885 | 350720.6 | 300.0109 | -0.03463974 | 0.8809935 |  | 1276.249 | 37.00005
3¦5 | 772.151 | 15.005 | [5 empty] | 379.4823 | 440777.4 | 300.0154 | -0.04871985 | 0.8809932 |  | 1264.876 | 37.00005
3¦6 | 775.151 | 18.005 | [5 empty] | 373.2587 | 530829.8 | 300.0187 | -0.0494313 | 0.8809923 |  | 1244.118 | 37.00012
3¦7 | 778.151 | 21.005 | [5 empty] | 370.9437 | 620880.1 | 300.0253 | -0.05419902 | 0.8809931 |  | 1236.375 | 37.00005
3¦8 | 781.151 | 24.005 | [5 empty] | 368.3558 | 710930.5 | 300.0177 | -0.05424426 | 0.8809934 |  | 1227.78 | 37.00005
3¦9 | 784.151 | 27.005 | [5 empty] | 365.1887 | 800981.7 | 300.0175 | -0.05962672 | 0.880993 |  | 1217.225 | 37.00009
3¦10 | 787.151 | 30.005 | [5 empty] | 359.2988 | 891032.5 | 300.0222 | -0.06544655 | 0.8809937 |  | 1197.574 | 37.00002
3¦11 | 790.151 | 33.005 | [5 empty] | 356.6483 | 981081.6 | 300.0242 | -0.06528419 | 0.8809952 |  | 1188.732 | 36.99996
3¦12 | 793.151 | 36.005 | [5 empty] | 353.6083 | 1071131.5 | 300.0283 | -0.06442724 | 0.8809958 |  | 1178.583 | 36.99993
3¦13 | 796.151 | 39.005 | [5 empty] | 342.4182 | 1161183.1 | 300.0245 | -0.0641979 | 0.8809964 |  | 1141.301 | 36.9999
3¦14 | 799.151 | 42.005 | [5 empty] | 346.4571 | 1251233.6 | 300.0237 | -0.06079792 | 0.8809954 |  | 1154.766 | 36.99996
3¦15 | 802.151 | 45.005 | [5 empty] | 340.5433 | 1341286.7 | 300.024 | -0.06382133 | 0.8809943 |  | 1135.054 | 36.99999
3¦16 | 805.151 | 48.005 | [5 empty] | 336.576 | 1431341.7 | 300.0234375 | -0.06262624 | 0.8809953 |  | 1121.832 | 36.99996
3¦17 | 808.151 | 51.005 | [5 empty] | 328.7907 | 1521394.7 | 299.9494 | -0.06748795 | 0.8809942 |  | 1096.154 | 37.00002
3¦18 | 811.151 | 54.005 | [5 empty] | 333.5373 | 1611443.7 | 300.0199 | -0.07160935 | 0.8809945 |  | 1111.717 | 36.99999
3¦19 | 814.151 | 57.005 | [5 empty] | 308.7119 | 1701497.5 | 300.0656 | -0.08802148 | 0.8809956 |  | 1028.815 | 36.99996
3¦20 | 817.151 | 60.005 | [5 empty] | 299.8031 | 1791548.2 | 300.0161 | -0.07913826 | 0.880996 |  | 999.2901 | 36.99993
3¦21 | 820.151 | 63.005 | [5 empty] | 299.0929 | 1881597.7 | 300.0132 | -0.0752847 | 0.8809963 |  | 996.9327 | 36.99993
3¦22 | 823.151 | 66.005 | [5 empty] | 296.9789 | 1971648.4 | 300.0172 | -0.08036505 | 0.8809962 |  | 989.8728 | 36.99993
3¦23 | 826.151 | 69.005 | [5 empty] | 295.2415 | 2061699.0 | 300.0208 | -0.07664138 | 0.880996 |  | 984.0701 | 36.99993
3¦24 | 829.152 | 72.00598 | [5 empty] | 293.2391 | 2151749.0 | 300.0161 | -0.08065347 | 0.8809961 |  | 977.4111 | 36.99993
3¦25 | 832.152 | 75.00598 | [5 empty] | 291.5346 | 2241803.5 | 300.0114 | -0.07746052 | 0.8809965 |  | 971.7451 | 36.9999
3¦26 | 835.152 | 78.00598 | [5 empty] | 290.0527 | 2331857.2 | 300.0185 | -0.07846694 | 0.8809955 |  | 966.7829 | 36.99996
3¦27 | 838.152 | 81.00598 | [5 empty] | 288.66 | 2421908.6 | 300.0229 | -0.08211828 | 0.8809952 |  | 962.1265 | 36.99996
3¦28 | 841.152 | 84.00598 | [5 empty] | 287.033 | 2511965.0 | 300.0219 | -0.07957984 | 0.8809929 |  | 956.7071 | 37.00009
3¦29 | 844.152 | 87.00598 | [5 empty] | 285.8054 | 2602017.4 | 300.017 | -0.0831316 | 0.8809923 |  | 952.6306 | 37.00012
3¦30 | 847.152 | 90.00598 | [5 empty] | 284.6405 | 2692064.5 | 300.0127 | -0.08177515 | 0.8809934 |  | 948.7617 | 37.00005
3¦31 | 850.152 | 93.00598 | [5 empty] | 283.7063 | 2782111.7 | 300.0157 | -0.08766097 | 0.8809943 |  | 945.6382 | 37.00002
3¦32 | 853.152 | 96.00598 | [5 empty] | 282.3504 | 2872161.3 | 300.0204 | -0.07950536 | 0.8809946 |  | 941.104 | 36.99999
3¦33 | 856.152 | 99.00598 | [5 empty] | 281.1966 | 2962212.1 | 300.0209 | -0.07462824 | 0.8809944 |  | 937.2567 | 36.99999
3¦34 | 859.152 | 102.006 | [5 empty] | 279.7986 | 3052260.7 | 300.0151 | -0.07534081 | 0.880995 |  | 932.6152 | 36.99999
3¦35 | 862.152 | 105.006 | [5 empty] | 278.9062 | 3142317.6 | 300.0172 | -0.07207926 | 0.8809931 |  | 929.634 | 37.00005
3¦36 | 865.152 | 108.006 | [5 empty] | 277.5285 | 3232369.7 | 300.0202 | -0.07140485 | 0.8809933 |  | 925.0327 | 37.00005
3¦37 | 868.152 | 111.006 | [5 empty] | 276.7874 | 3322422.3 | 300.0184 | -0.0736479 | 0.8809937 |  | 922.5681 | 37.00002
3¦38 | 871.152 | 114.006 | [5 empty] | 275.5806 | 3412469.1 | 300.0151 | -0.07768939 | 0.8809945 |  | 918.5556 | 36.99999
3¦39 | 874.152 | 117.006 | [5 empty] | 274.6651 | 3502515.625 | 300.0129 | -0.07726974 | 0.8809955 |  | 915.5108 | 36.99996
3¦40 | 877.152 | 120.006 | [5 empty] | 273.9753 | 3592571.5 | 300.0174 | -0.07861823 | 0.8809941 |  | 913.198 | 37.00002
3¦41 | 880.152 | 123.006 | [5 empty] | 272.7902 | 3682618.0 | 300.0203 | -0.08151895 | 0.880995 |  | 909.2391 | 36.99999
3¦42 | 883.152 | 126.006 | [5 empty] | 272.0689 | 3772668.4 | 300.0209 | -0.08230211 | 0.8809949 |  | 906.8332 | 36.99999
3¦43 | 886.152 | 129.006 | [5 empty] | 271.2771 | 3862722.7 | 300.0154 | -0.08017921 | 0.880994 |  | 904.2106 | 37.00002
3¦44 | 889.152 | 132.006 | [5 empty] | 270.5202 | 3952768.75 | 300.0132 | -0.07843556 | 0.8809949 |  | 901.6944 | 36.99999
3¦45 | 892.152 | 135.006 | [5 empty] | 269.7812 | 4042816.4 | 300.0165 | -0.07820084 | 0.8809955 |  | 899.2212 | 36.99996
3¦46 | 895.152 | 138.006 | [5 empty] | 268.9108 | 4132865.625 | 300.0196 | -0.08112183 | 0.8809957 |  | 896.3108 | 36.99993
3¦47 | 898.152 | 141.006 | [5 empty] | 268.0294 | 4222924.2 | 300.0212 | -0.08374447 | 0.8809951 |  | 893.3679 | 36.99996
3¦48 | 901.152 | 144.006 | [5 empty] | 267.3665 | 4312974.6 | 300.0138 | -0.08375585 | 0.8809951 |  | 891.1806 | 36.99996
3¦49 | 904.152 | 147.006 | [5 empty] | 266.7636 | 4403024.2 | 300.0165 | -0.08379123 | 0.8809952 |  | 889.1632 | 36.99996
3¦50 | 907.152 | 150.006 | [5 empty] | 265.9489 | 4493081.25 | 300.0189 | -0.08257092 | 0.8809938 |  | 886.4405 | 37.00002
3¦51 | 910.152 | 153.006 | [5 empty] | 265.0438 | 4583133.2 | 300.0196 | -0.0784385 | 0.8809936 |  | 883.4216 | 37.00005
3¦52 | 913.152 | 156.006 | [5 empty] | 264.3323 | 4673176.2 | 300.0166 | -0.08192112 | 0.8809949 |  | 881.0589 | 36.99999
3¦53 | 916.148 | 159.002 | [5 empty] | 263.752 | 4763078.9 | 300.0132 | -0.08030808 | 0.8809943 |  | 879.135 | 37.00002
3¦54 | 919.148 | 162.002 | [5 empty] | 263.1644 | 4853127.3 | 300.0178 | -0.07987251 | 0.8809948 |  | 877.1626 | 36.99999
3¦55 | 922.148 | 165.002 | [5 empty] | 262.5798 | 4943184.0 | 300.0216 | -0.08159745 | 0.8809936 |  | 875.2031 | 37.00005
3¦56 | 925.148 | 168.002 | [5 empty] | 261.6169 | 5032943.4 | 300.0035 | -0.0845449 | 0.8810445 |  | 872.0462 | 36.99999
3¦57 | 928.148 | 171.002 | [5 empty] | 260.9865 | 5122992.6 | 299.9982 | -0.0836106 | 0.8810447 |  | 869.9602 | 36.99999
3¦58 | 931.148 | 174.002 | [5 empty] | 260.4459 | 5213039.1 | 299.9941 | -0.07976481 | 0.8810446 |  | 868.1699 | 36.99999
3¦59 | 934.148 | 177.002 | [5 empty] | 259.9434 | 5303079.3 | 299.9991 | -0.08366849 | 0.8810454 |  | 866.4806 | 36.99996
3¦60 | 937.148 | 180.002 | [5 empty] | 259.2155 | 5393125 | 300.0022 | -0.08248276 | 0.8810453 |  | 864.0453 | 36.99996
3¦61 | 940.148 | 183.002 | [5 empty] | 258.5984 | 5483172.7 | 300.0039 | -0.08482213 | 0.8810449 |  | 861.9835 | 36.99999
3¦62 | 943.148 | 186.002 | [5 empty] | 257.9353 | 5573219.9 | 299.998 | -0.08513959 | 0.8810445 |  | 859.79 | 36.99999
3¦63 | 946.148 | 189.002 | [5 empty] | 257.3818 | 5663262.9 | 299.9992 | -0.08250491 | 0.8810448 |  | 857.9416 | 36.99999
3¦64 | 949.148 | 192.002 | [5 empty] | 257.2393 | 5753310.2 | 300.0009 | -0.08056565 | 0.8810445 |  | 857.4616 | 36.99999
3¦65 | 952.148 | 195.002 | [5 empty] | 256.4481 | 5843364.1 | 300.0006 | -0.08422127 | 0.8810432 |  | 854.8254 | 37.00005
3¦66 | 955.148 | 198.002 | [5 empty] | 255.9151 | 5933405.1 | 300.0004 | -0.08477773 | 0.8810438 |  | 853.0492 | 37.00002
3¦67 | 958.148 | 201.002 | [5 empty] | 255.2202 | 6023444.9 | 299.9979 | -0.08089022 | 0.8810445 |  | 850.74 | 36.99999
3¦68 | 961.148 | 204.002 | [5 empty] | 254.8287 | 6113492.6 | 299.9992 | -0.07972485 | 0.8810451 |  | 849.4313 | 36.99999
3¦69 | 964.148 | 207.002 | [5 empty] | 254.265 | 6203545.3 | 300.0035 | -0.08150928 | 0.8810439 |  | 847.5399 | 37.00002
3¦70 | 967.148 | 210.002 | [5 empty] | 253.4519 | 6293594.1 | 300.0047 | -0.08254689 | 0.8810434 |  | 844.8265 | 37.00005
3¦71 | 970.148 | 213.002 | [5 empty] | 252.7057 | 6383628.9 | 299.9984 | -0.0835022 | 0.8810449 |  | 842.3569 | 36.99999
3¦72 | 973.148 | 216.002 | [5 empty] | 252.1293 | 6473681.25 | 299.9966 | -0.08310401 | 0.8810438 |  | 840.4405 | 37.00002
3¦73 | 976.148 | 219.002 | [5 empty] | 251.4341 | 6563718.75 | 300.0015 | -0.08346537 | 0.881045 |  | 838.1096 | 36.99999
3¦74 | 979.148 | 222.002 | [5 empty] | 250.7584 | 6653768.0 | 300.0026 | -0.08412594 | 0.8810443 |  | 835.8541 | 37.00002
3¦75 | 982.148 | 225.002 | [5 empty] | 249.9686 | 6743813.3 | 300.0009 | -0.08586973 | 0.8810443 |  | 833.2261 | 37.00002
3¦76 | 985.148 | 228.002 | [5 empty] | 249.8196 | 6833846.875 | 300.001 | -0.08925557 | 0.8810458 |  | 832.7292 | 36.99993
3¦77 | 988.148 | 231.002 | [5 empty] | 249.6962 | 6923893.75 | 299.9986 | -0.0868212 | 0.8810456 |  | 832.3245 | 36.99996
3¦78 | 991.148 | 234.002 | [5 empty] | 249.2286 | 7014355.5 | 300.0185 | -0.08716312 | 0.8809938 |  | 830.7106 | 37.00002
3¦79 | 994.148 | 237.002 | [5 empty] | 248.7825 | 7104415.625 | 300.0205 | -0.08707532 | 0.8809927 |  | 829.2181 | 37.00009
3¦80 | 997.148 | 240.002 | [5 empty] | 248.3551 | 7194466.4 | 300.0149 | -0.08725032 | 0.8809926 |  | 827.8095 | 37.00009
3¦81 | 1000.148 | 243.002 | [5 empty] | 248.0261 | 7284510.2 | 300.0117 | -0.08793685 | 0.8809934 |  | 826.7214 | 37.00005
3¦82 | 1003.149 | 246.003 | [5 empty] | 247.6708 | 7374568.75 | 300.0182 | -0.0861437 | 0.8809924 |  | 825.5191 | 37.00012
3¦83 | 1006.149 | 249.003 | [5 empty] | 247.2853 | 7464617.2 | 300.0212 | -0.08643186 | 0.8809927 |  | 824.226 | 37.00009
3¦84 | 1009.149 | 252.003 | [5 empty] | 246.7686 | 7554660.2 | 300.0206 | -0.08776323 | 0.8809935 |  | 822.5054 | 37.00005
3¦85 | 1012.149 | 255.003 | [5 empty] | 246.4833 | 7644714.1 | 300.0176 | -0.08975012 | 0.8809931 |  | 821.5628 | 37.00005
3¦86 | 1015.149 | 258.003 | [5 empty] | 246.2031 | 7734763.3 | 300.0131 | -0.09120695 | 0.8809933 |  | 820.6412 | 37.00005
3¦87 | 1018.149 | 261.003 | [5 empty] | 245.6888 | 7824808.6 | 300.0166 | -0.08790087 | 0.8809938 |  | 818.9173 | 37.00002
3¦88 | 1021.149 | 264.003 | [5 empty] | 245.3737 | 7914857.0 | 300.0186 | -0.0891644 | 0.880994 |  | 817.8616 | 37.00002
3¦89 | 1024.149 | 267.0031 | [5 empty] | 244.9751 | 8004902.3 | 300.0172 | -0.09154063 | 0.8809952 |  | 816.5371 | 36.99996
3¦90 | 1027.149 | 270.0031 | [5 empty] | 244.614 | 8094952.3 | 300.0143 | -0.09085332 | 0.8809951 |  | 815.3412 | 36.99996
3¦91 | 1030.149 | 273.0031 | [5 empty] | 244.4406 | 8184999.2 | 300.0154 | -0.08904395 | 0.8809955 |  | 814.7603 | 36.99996
3¦92 | 1033.149 | 276.0031 | [5 empty] | 244.2107 | 8275056.25 | 300.019 | -0.08862753 | 0.8809948 |  | 813.9842 | 36.99999
3¦93 | 1036.149 | 279.0031 | [5 empty] | 243.5849 | 8365103.9 | 300.0187 | -0.08835386 | 0.880995 |  | 811.8992 | 36.99996
3¦94 | 1039.149 | 282.0031 | [5 empty] | 243.2125 | 8455156.25 | 300.0163 | -0.0863933 | 0.8809948 |  | 810.6645 | 36.99999
3¦95 | 1042.149 | 285.0031 | [5 empty] | 243.1331 | 8545202.3 | 300.0103 | -0.08490973 | 0.8809952 |  | 810.4157 | 36.99996
3¦96 | 1045.149 | 288.0031 | [5 empty] | 242.8859 | 8635254.7 | 300.017 | -0.08263659 | 0.8809949 |  | 809.5738 | 36.99999
3¦97 | 1048.149 | 291.0031 | [5 empty] | 242.8769 | 8725282.8 | 300.0207 | -0.08163846 | 0.8809971 |  | 809.5337 | 36.99987
3¦98 | 1051.149 | 294.0031 | [5 empty] | 242.4706 | 8815333.6 | 300.0191 | -0.08509618 | 0.880997 |  | 808.1837 | 36.99987
3¦99 | 1054.149 | 297.0031 | [5 empty] | 242.1254 | 8905403.125 | 300.014 | -0.08632769 | 0.8809958 |  | 807.0468 | 36.99993
3¦100 | 1057.149 | 300.0031 | [5 empty] | 242.0455 | 8995464.1 | 300.014 | -0.08716827 | 0.8809946 |  | 806.7806 | 36.99999
4¦1 | 1090.22 | 33.01099 | [5 empty] | 239.0102 | 9950518.0 | 300.03 | -0.08409772 | 0.8809502 |  | 796.6211 | 37.00106
4¦2 | 1123.26 | 66.05103 | [5 empty] | 230.9378 | 10875485.9 | 278.6053 | -0.09316397 | 0.88095 |  | 828.9067 | 37.00106
4¦3 | 1156.28 | 99.07104 | [5 empty] | 223.4303 | 11728574.2 | 257.1816 | -0.08938414 | 0.8809509 |  | 868.7645 | 37.00106
4¦4 | 1189.301 | 132.092 | [5 empty] | 216.2003 | 12510874.2 | 235.7482 | -0.1073525 | 0.8809899 |  | 917.0816 | 37.00106
4¦5 | 1222.321 | 165.1121 | [5 empty] | 208.8071 | 13221825 | 214.3246 | -0.1002689 | 0.8809936 |  | 974.2565 | 37.00106
4¦6 | 1255.346 | 198.137 | [5 empty] | 201.4089 | 13862603.1 | 192.9032 | -0.101923 | 0.8809898 |  | 1044.093 | 37.00106
4¦7 | 1288.377 | 231.168 | [5 empty] | 193.8467 | 14432804.7 | 171.4874 | -0.1018276 | 0.88095 |  | 1130.385 | 37.00106
4¦8 | 1321.402 | 264.193 | [5 empty] | 185.9814 | 14932757.8 | 150.0639 | -0.10741 | 0.88095 |  | 1239.348 | 37.00106
4¦9 | 1354.428 | 297.219 | [5 empty] | 177.5375 | 15361268.75 | 128.6419 | -0.1130748 | 0.8809499 |  | 1380.091 | 37.00106
4¦10 | 1387.448 | 330.239 | [5 empty] | 168.2697 | 15718931.25 | 107.2164 | -0.1138866 | 0.8809508 |  | 1569.44 | 37.00106
4¦11 | 1420.463 | 363.254 | [5 empty] | 157.8914 | 16005750 | 85.79321 | -0.1131271 | 0.88095 |  | 1840.371 | 37.00106
4¦12 | 1453.484 | 396.275 | [5 empty] | 145.7352 | 16221870.3 | 64.37066 | -0.1152114 | 0.8809499 |  | 2264.001 | 37.00106
4¦13 | 1486.499 | 429.29 | [5 empty] | 130.4019 | 16367160.9 | 42.9467 | -0.1228567 | 0.8809497 |  | 3036.365 | 37.00106
4¦14 | 1519.535 | 462.326 | [5 empty] | 109.2666 | 16441784.4 | 21.52337 | -0.1296739 | 0.8809496 |  | 5076.649 | 37.00106
4¦15 | 1552.55 | 495.3411 | [5 empty] | 72.95834 | 16445514.1 | 0.07768838 | -0.1612296 | 0.8809498 |  | 939115.2 | 37.00106
5¦1 | 1798.052 | 59.99304 | 388.2508 | 15.70204 | 0.1 | 0.6283185 | 0.04044276 | 4.99999 | 1.287131 | 0.008087283 | -0.1841308 | 0.880896 | 618425.4 |  | 36.9992 | 388.5682
5¦2 | 1845.701 | 107.6421 | 395.0207 | 16.20286 | 0.1258925 | 0.7910062 | 0.04101766 | 5.000113 | 1.265244 | 0.01000815 | -0.1878391 | 0.8808753 | 499810 |  | 37.00033 | 395.3528
5¦3 | 1883.548 | 145.489 | 400.4195 | 17.07352 | 0.1584893 | 0.9958177 | 0.04263914 | 5.000116 | 1.248415 | 0.01243194 | -0.1876203 | 0.8808502 | 402466.6 |  | 37.00039 | 400.7833
5¦4 | 1913.609 | 175.55 | 405.17 | 18.32346 | 0.1995262 | 1.25366 | 0.04522376 | 4.999906 | 1.23412 | 0.01547167 | -0.1974203 | 0.8808451 | 323519.9 |  | 37.00109 | 405.5841
5¦5 | 1937.486 | 199.427 | 409.1739 | 19.8837 | 0.2511886 | 1.578265 | 0.04859434 | 4.999985 | 1.222639 | 0.01929649 | -0.1931936 | 0.8808413 | 259561.5 |  | 37.00125 | 409.6567
5¦6 | 1956.448 | 218.389 | 412.9491 | 21.79266 | 0.3162278 | 1.986918 | 0.05277289 | 4.999847 | 1.212369 | 0.02408878 | -0.1919966 | 0.8808415 | 208123.3 |  | 37.00204 | 413.5238
5¦7 | 1971.509 | 233.4501 | 416.8017 | 24.03579 | 0.3981072 | 2.501381 | 0.0576672 | 4.999974 | 1.202759 | 0.03008559 | -0.1934435 | 0.8808937 | 166905.4 |  | 37.00179 | 417.4942
5¦8 | 2003.424 | 265.365 | 422.0362 | 26.57572 | 0.5011872 | 3.149052 | 0.06297024 | 4.999741 | 1.190272 | 0.0374823 | -0.1931186 | 0.8808938 | 134285.5 |  | 37.00167 | 422.8721
5¦9 | 2028.77 | 290.7111 | 427.0947 | 29.38649 | 0.6309574 | 3.964422 | 0.06880563 | 4.999987 | 1.180318 | 0.04679277 | -0.1874875 | 0.8808937 | 107986.6 |  | 37.00057 | 428.1045
5¦10 | 2048.903 | 310.8441 | 432.4397 | 32.4578 | 0.7943283 | 4.990912 | 0.07505728 | 5.000142 | 1.172256 | 0.05850628 | -0.2106329 | 0.880896 | 86889.15 |  | 37.00097 | 433.6561
5¦11 | 2064.894 | 326.8351 | 437.8129 | 35.68338 | 1 | 6.283185 | 0.0815037 | 4.999586 | 1.168222 | 0.07340153 | -0.210782 | 0.8808961 | 69911.13 |  | 36.99972 | 439.2646
5¦12 | 2077.592 | 339.5331 | 443.1208 | 39.12405 | 1.258925 | 7.910062 | 0.08829243 | 4.999365 | 1.171029 | 0.09262914 | -0.199879 | 0.8808962 | 56237.81 |  | 36.99987 | 444.8446
5¦13 | 2087.678 | 349.619 | 449.0385 | 42.67612 | 1.584893 | 9.958179 | 0.09503867 | 5.000013 | 1.18303 | 0.1178082 | -0.2049516 | 0.8808634 | 45295.63 |  | 37.00094 | 451.0619
5¦14 | 2095.686 | 357.6271 | 455.4062 | 46.40755 | 1.995263 | 12.5366 | 0.1019036 | 4.999069 | 1.211242 | 0.1518486 | -0.2054867 | 0.8808413 | 36514.25 |  | 37.00192 | 457.7646
5¦15 | 2102.047 | 363.9882 | 461.9461 | 50.25972 | 2.511886 | 15.78265 | 0.1088 | 4.998744 | 1.270914 | 0.2005839 | -0.1992538 | 0.8808408 | 29441.97 |  | 36.99999 | 464.6721
5¦16 | 2107.095 | 369.036 | 469.0002 | 54.28734 | 3.162278 | 19.86918 | 0.1157511 | 4.998496 | 1.391542 | 0.276488 | -0.1927649 | 0.8808421 | 23762.01 |  | 36.99911 | 472.1317
5¦17 | 2111.105 | 373.046 | 477.1076 | 58.5154 | 3.981072 | 25.01381 | 0.122646 | 4.998063 | 1.65328 | 0.4135484 | -0.1891621 | 0.880844 | 19216.68 |  | 37.00173 | 480.6826
5¦18 | 2118.477 | 380.4181 | 484.5399 | 62.11025 | 5.011873 | 31.49053 | 0.128184 | 4.997565 | 2.397152 | 0.7548758 | -0.1828083 | 0.8808409 | 15512.74 |  | 37.00158 | 488.5045
5¦19 | 2124.331 | 386.2721 | 490.4865 | 65.73578 | 6.309575 | 39.64423 | 0.1340221 | 4.996897 | 6.028034 | 2.389767 | -0.1870932 | 0.8808417 | 12482.83 |  | 37.00067 | 494.8719
5¦20 | 2128.979 | 390.92 | 497.3122 | 69.40278 | 7.943282 | 49.90911 | 0.1395543 | 4.995982 | 2.073977 | 1.035104 | -0.1937661 | 0.8808424 | 10060.92 |  | 37.00103 | 502.1317
5¦21 | 2132.669 | 394.61 | 513.7528 | 67.47713 | 10 | 62.83185 | 0.1313621 | 4.995006 | 0.7821939 | 0.4914669 | -0.1919905 | 0.8808445 | 8246.855 |  | 36.99987 | 518.1652
5¦22 | 2135.6 | 397.5411 | 533.435 | 61.4076 | 12.58926 | 79.10064 | 0.1150765 | 4.993622 | 0.3880588 | 0.306957 | -0.1898827 | 0.8808427 | 6788.288 |  | 37.00134 | 536.9579
5¦23 | 2137.924 | 399.8651 | 560.9016 | 52.43935 | 15.84893 | 99.58179 | 0.09351272 | 4.991939 | 0.2150898 | 0.2141903 | -0.1870523 | 0.8808432 | 5657.134 |  | 37.00094 | 563.3475
5¦24 | 2139.768 | 401.7091 | 618.6317 | 144.3718 | 19.95262 | 125.366 | 0.245603 | 4.989816 | 0.1264168 | 0.1584837 | -0.1888892 | 0.8808414 | 5067.199 |  | 37.00009 | 635.2546
5¦25 | 2142.544 | 404.485 | 599.3183 | 67.96413 | 25.11887 | 157.8265 | 0.1170226 | 4.987049 | 0.0751404 | 0.1185915 | -0.1919102 | 0.8808427 | 3821.662 |  | 37.00039 | 603.1596
5¦26 | 2144.748 | 406.6891 | 733.52 | 114.6091 | 31.62278 | 198.6918 | 0.1634356 | 4.983583 | 0.04642737 | 0.09224735 | -0.1925768 | 0.880844 | 3736.54 |  | 36.99838 | 742.4196
5¦27 | 2146.496 | 408.4371 | 935.0219 | 277.3918 | 39.81073 | 250.1382 | 0.3123581 | 4.978965 | 0.02887624 | 0.0722305 | -0.1915087 | 0.8808453 | 3899.049 |  | 36.99917 | 975.301
5¦28 | 2147.882 | 409.8231 | 1889.041 | 1324.503 | 50.11873 | 314.9053 | 0.7529345 | 4.973042 | 0.01841789 | 0.05799892 | -0.1891901 | 0.8808449 | 7326.383 |  | 36.99969 | 2307.116
5¦29 | 2148.982 | 410.923 | 3144.216 | 364.112 | 63.09573 | 396.4421 | 0.1615934 | 4.965976 | 0.01169693 | 0.04637157 | -0.1907403 | 0.880845 | 7984.087 |  | 36.9996 | 3165.229
5¦30 | 2149.852 | 411.7931 | 5587.402 | 5254.92 | 79.43284 | 499.0912 | 1.206831 | 4.956035 | 0.007324459 | 0.03655573 | -0.1907279 | 0.8808449 | 15368.5 |  | 36.99941 | 7670.284
5¦31 | 2150.542 | 412.483 | 27346.53125 | 16629.06 | 100 | 628.3185 | 0.611495 | 4.944576 | 0.005538568 | 0.03479985 | -0.1907682 | 0.8808449 | 50938.5 |  | 36.99932 | 32005.6