## kC_CL_42_viscoelasticRecovery_2
SegIndex | t in s | ¦G*¦ in Pa | G' in Pa | G" in Pa | f in Hz | ω in rad/s | tan(δ) in - | τ in Pa | ɣ in % | ɣ̇ in 1/s | Fn in N | h in mm | ¦η*¦ in mPas | η in mPas | T in °C | t_seg in s
1¦1 | 14.356 | [6 empty] | 0 | 1.15991 | 0.0006442086 | 0.00502122 | 9.615113 |  | 0 | 37.00112 | 0.6599998
1¦2 | 15.011 | [6 empty] | 0 | 1.197213 | 0.0007031689 | 0.005895853 | 9.288813 |  | 0 | 37.00115 | 1.315
1¦3 | 15.671 | [6 empty] | 0 | 1.230018 | 0.0005127123 | 0.006775138 | 8.959362 |  | 0 | 37.00121 | 1.974999
1¦4 | 16.326 | [6 empty] | 0 | 1.257886 | 0.0001480959 | 0.001762773 | 8.629911 |  | 0 | 37.00125 | 2.63
1¦5 | 16.981 | [6 empty] | 0 | 1.271271 | 0.0003541125 | 0.002619936 | 8.303961 |  | 0 | 37.00125 | 3.285001
1¦6 | 17.641 | [6 empty] | 0 | 1.285205 | 0.0002710632 | 0.001504817 | 7.973861 |  | 0 | 37.00131 | 3.945001
1¦7 | 18.296 | [6 empty] | 0 | 1.295848 | -0.000103973 | 0.002802649 | 7.64566 |  | 0 | 37.00137 | 4.599999
1¦8 | 18.951 | [6 empty] | 0 | 1.294202 | 8.118024e-05 | 0.005334946 | 7.318761 |  | 0 | 37.00134 | 5.255
1¦9 | 19.611 | [6 empty] | 0 | 1.297932 | 0.0002185514 | 0.004151363 | 6.988511 |  | 0 | 37.00131 | 5.915
1¦10 | 20.266 | [6 empty] | 0 | 1.309343 | 8.777949e-05 | 0.00737406 | 6.660761 |  | 0 | 37.00128 | 6.570001
1¦11 | 20.921 | [6 empty] | 0 | 1.309452 | 0.0001278205 | 0.007353383 | 6.333361 |  | 0 | 37.00131 | 7.224999
1¦12 | 21.581 | [6 empty] | 0 | 1.310769 | 3.15719e-05 | 0.01082797 | 6.002811 |  | 0 | 37.00128 | 7.884999
1¦13 | 22.236 | [6 empty] | 0 | 1.321192 | 8.302534e-05 | 0.0110338 | 5.675761 |  | 0 | 37.00128 | 8.54
1¦14 | 22.891 | [6 empty] | 0 | 1.317461 | 1.645779e-05 | 0.009740482 | 5.346711 |  | 0 | 37.00131 | 9.195001
1¦15 | 23.551 | [6 empty] | 0 | 1.324154 | -3.061503e-05 | 0.01096204 | 5.016861 |  | 0 | 37.00131 | 9.855
1¦16 | 24.206 | [6 empty] | 0 | 1.334029 | 7.295226e-05 | 0.01007431 | 4.691261 |  | 0 | 37.00125 | 10.51
1¦17 | 24.861 | [6 empty] | 0 | 1.329421 | -0.0001381896 | 0.01016166 | 4.361562 |  | 0 | 37.00118 | 11.165
1¦18 | 25.521 | [6 empty] | 0 | 1.332822 | 1.421823e-05 | 0.00705805 | 4.031563 |  | 0 | 37.00112 | 11.825
1¦19 | 26.176 | [6 empty] | 0 | 1.338856 | 3.378926e-05 | 0.01039437 | 3.706714 |  | 0 | 37.00106 | 12.48
1¦20 | 26.831 | [6 empty] | 0 | 1.332273 | -9.017548e-05 | 0.01021516 | 3.377064 |  | 0 | 37.00103 | 13.135
1¦21 | 27.491 | [6 empty] | 0 | 1.331505 | -3.573597e-05 | 0.01185891 | 3.046814 |  | 0 | 37.00103 | 13.795
1¦22 | 28.146 | [6 empty] | 0 | 1.339843 | 0.0001660712 | 0.01136722 | 2.721614 |  | 0 | 37.001 | 14.45
1¦23 | 28.801 | [6 empty] | 0 | 1.335126 | -2.695244e-05 | 0.01201468 | 2.391614 |  | 0 | 37.00103 | 15.105
1¦24 | 29.461 | [6 empty] | 0 | 1.393604 | 0.002440603 | 0.01613458 | 2.061315 |  | 0 | 37.001 | 15.765
1¦25 | 30.116 | [6 empty] | 0 | 1.418619 | -0.0014496 | 0.04447282 | 1.736615 |  | 0 | 37.001 | 16.42
1¦26 | 30.771 | [6 empty] | 0 | 1.332163 | -0.0002490426 | 0.3009718 | 1.405715 |  | 0 | 37.001 | 17.075
1¦27 | 30.896 | [6 empty] | 0 | 1.328652 | -3.93699e-05 | 0.509435 | 1.346965 |  | 0 | 37.001 | 17.2
2¦1 | 160.69 | 1659.065 | 1646.746 | 201.8025 | 0.1 | 0.6283185 | 0.1225498 | 4.99999 | 0.3013996 | 0.00189375 | 0.02083347 | 1.320082 | 2640483.4 |  | 37.00103 | 59.994
2¦2 | 208.337 | 1743.575 | 1733.992 | 182.551 | 0.1258925 | 0.7910062 | 0.1052788 | 5.000113 | 0.286813 | 0.002268709 | 0.01938602 | 1.320096 | 2204249.3 |  | 37.00005 | 107.641
2¦3 | 246.184 | 1803.551 | 1795.146 | 173.9184 | 0.1584893 | 0.9958177 | 0.09688401 | 5.00011 | 0.2772981 | 0.002761383 | 0.01139593 | 1.320083 | 1811125.2 |  | 36.99813 | 145.488
2¦4 | 276.245 | 1850.96875 | 1843.163 | 169.8086 | 0.1995262 | 1.25366 | 0.09212916 | 4.999915 | 0.2702177 | 0.003387612 | 0.01118732 | 1.320085 | 1476451.5 |  | 36.99816 | 175.549
2¦5 | 300.122 | 1891.557 | 1883.996 | 168.9664 | 0.2511886 | 1.578265 | 0.08968543 | 5.00001 | 0.2644759 | 0.00417413 | 0.009887978 | 1.320083 | 1198504.4 |  | 36.99957 | 199.426
2¦6 | 319.084 | 1932.876 | 1925.687 | 166.5488 | 0.3162278 | 1.986918 | 0.08648793 | 4.99982 | 0.2588923 | 0.005143976 | 0.007188207 | 1.320024 | 972801.2 |  | 36.99978 | 218.388
2¦7 | 334.145 | 1967.292 | 1960.189 | 167.0187 | 0.3981072 | 2.501381 | 0.08520579 | 4.999959 | 0.2544963 | 0.006365923 | 0.003420545 | 1.320034 | 786482.2 |  | 37.00112 | 233.449
2¦8 | 366.06 | 2005.083 | 1998.073 | 167.5197 | 0.5011872 | 3.149052 | 0.0838407 | 4.999739 | 0.2498763 | 0.007868736 | -0.002872589 | 1.320034 | 636726 |  | 37.00067 | 265.364
2¦9 | 391.406 | 2038.48 | 2031.522 | 168.2749 | 0.6309574 | 3.964422 | 0.08283232 | 5.000006 | 0.2460905 | 0.009756066 | -0.005240919 | 1.320034 | 514193.4 |  | 37.00231 | 290.71
2¦10 | 411.539 | 2068.884 | 2061.861 | 170.3147 | 0.7943283 | 4.990912 | 0.08260302 | 5.000161 | 0.2429355 | 0.0121247 | -0.006099599 | 1.320032 | 414530.2 |  | 37.00039 | 310.843
2¦11 | 427.527 | 2101.632 | 2094.575 | 172.0824 | 1 | 6.283185 | 0.08215585 | 4.999588 | 0.239823 | 0.01506853 | -0.01489606 | 1.320034 | 334485.1 |  | 36.99987 | 326.831
2¦12 | 440.226 | 2128.724 | 2121.555 | 174.5539 | 1.258925 | 7.910062 | 0.08227664 | 4.999374 | 0.2378616 | 0.018815 | -0.01314713 | 1.320034 | 269116 |  | 37.00094 | 339.53
2¦13 | 450.31 | 2157.763 | 2150.54 | 176.406 | 1.584893 | 9.958179 | 0.08202834 | 5.000016 | 0.2364039 | 0.02354153 | -0.0140745 | 1.320032 | 216682.5 |  | 36.99938 | 349.614
2¦14 | 458.318 | 2184.477 | 2177.068 | 179.76 | 1.995263 | 12.5366 | 0.08256982 | 4.999071 | 0.2361787 | 0.02960879 | -0.01546365 | 1.320034 | 174247.9 |  | 36.99954 | 357.622
2¦15 | 464.678 | 2208.675 | 2201.17 | 181.9193 | 2.511886 | 15.78265 | 0.08264659 | 4.998744 | 0.2379156 | 0.03754938 | -0.01700586 | 1.320034 | 139943.3 |  | 36.99972 | 363.982
2¦16 | 469.727 | 2232.335 | 2224.601 | 185.655 | 3.162278 | 19.86918 | 0.08345541 | 4.998494 | 0.2424499 | 0.04817279 | -0.01761742 | 1.320034 | 112351.7 |  | 37.00024 | 369.031
2¦17 | 473.735 | 2253.886 | 2245.93 | 189.2061 | 3.981072 | 25.01381 | 0.08424403 | 4.998071 | 0.2520092 | 0.0630371 | -0.02092466 | 1.320034 | 90105.64 |  | 37.00088 | 373.039
2¦18 | 481.107 | 2266.7 | 2258.48 | 192.873 | 5.011873 | 31.49053 | 0.08539929 | 4.997563 | 0.271925 | 0.08563061 | -0.02205392 | 1.320032 | 71980.39 |  | 36.99999 | 380.411
2¦19 | 486.961 | 2267.646 | 2259.136 | 196.2773 | 6.309575 | 39.64423 | 0.08688176 | 4.996896 | 0.3145764 | 0.1247114 | -0.02343559 | 1.320034 | 57199.91 |  | 37.00057 | 386.265
2¦20 | 491.609 | 2239.884 | 2230.955 | 199.7973 | 7.943282 | 49.90911 | 0.08955692 | 4.99598 | 0.4283619 | 0.2137916 | -0.02620046 | 1.320033 | 44879.25 |  | 36.99984 | 390.913
2¦21 | 495.299 | 1992.049 | 1978.82 | 229.1968 | 10 | 62.83185 | 0.1158681 | 4.995005 | 1.381498 | 0.8680205 | -0.02457087 | 1.320034 | 31704.44 |  | 36.99941 | 394.603
2¦22 | 498.227 | 2085.711 | 2075.235 | 208.7864 | 12.58926 | 79.10064 | 0.1006135 | 4.993621 | 0.7205628 | 0.5699698 | -0.02396781 | 1.320033 | 26367.82 |  | 36.99966 | 397.531
2¦23 | 500.551 | 2200.219 | 2193.16 | 176.1162 | 15.84893 | 99.58179 | 0.08030971 | 4.991943 | 0.233905 | 0.2329268 | -0.02365623 | 1.320033 | 22094.6 |  | 37.00021 | 399.855
2¦24 | 502.395 | 2221.117 | 2215.65625 | 155.6598 | 19.95262 | 125.366 | 0.07072107 | 4.989805 | 0.107899 | 0.1352687 | -0.02338103 | 1.320034 | 17717.06 |  | 37.00033 | 401.699
2¦25 | 505.172 | 2243.033 | 2242.663 | 40.75113 | 25.11887 | 157.8265 | 0.01840413 | 4.98706 | 0.05797909 | 0.09150638 | -0.02261546 | 1.320033 | 14212.02 |  | 37.00045 | 404.476
2¦26 | 507.376 | 2355.643 | 2355.618 | 10.77124 | 31.62278 | 198.6918 | 0.004725733 | 4.983595 | 0.03360446 | 0.06676928 | -0.0247815 | 1.320033 | 11855.77 |  | 37.00045 | 406.68
2¦27 | 509.124 | 2318.958 | 2316.68 | 102.7671 | 39.81073 | 250.1382 | 0.04800122 | 4.979012 | 0.01998393 | 0.04998744 | -0.02214718 | 1.320033 | 9270.706 |  | 37.00128 | 408.428
2¦28 | 510.51 | 2064.607 | 2000.187 | 511.7174 | 50.11873 | 314.9053 | 0.447179 | 4.973135 | 0.01206825 | 0.03800356 | -0.02074961 | 1.320029 | 6556.278 |  | 36.99944 | 409.814
2¦29 | 511.608 | 2007.752 | 2002.43 | 146.0787 | 63.09573 | 396.4421 | 0.6486668 | 4.965785 | 0.007404333 | 0.0293539 | -0.02427756 | 1.320033 | 5064.425 |  | 36.99932 | 410.912
2¦30 | 512.478 | 2997.161 | 2977.852 | 339.6698 | 79.43284 | 499.0912 | 1.197766 | 4.95586 | 0.004552869 | 0.02272297 | -0.02465887 | 1.320034 | 6005.237 |  | 37.00027 | 411.782
2¦31 | 513.168 | 12195.67 | 12193.64 | 222.5853 | 100 | 628.3185 | 0.2843129 | 4.944381 | 0.003092761 | 0.01943239 | -0.0238476 | 1.320031 | 19410.02 |  | 37.00036 | 412.472
3¦1 | 518.376 | [6 empty] | 105.4914 | 50620.58 | 300.0309 | -0.03722339 | 1.320031 |  | 351.6018 | 36.99999 | 2.005005
3¦2 | 520.376 | [6 empty] | 84.02742 | 110653.8 | 300.0121 | -0.03222286 | 1.320031 |  | 280.0801 | 36.99999 | 4.005005
3¦3 | 522.376 | [6 empty] | 75.35397 | 170685.2 | 300.005 | -0.0356057 | 1.320032 |  | 251.1757 | 36.99999 | 6.005005
3¦4 | 524.376 | [6 empty] | 70.26985 | 230715.9 | 300.0014 | -0.04274298 | 1.320032 |  | 234.2318 | 36.99999 | 8.005005
3¦5 | 526.376 | [6 empty] | 66.48469 | 290752.2 | 300.0024 | -0.04483862 | 1.32003 |  | 221.6138 | 37.00005 | 10.005
3¦6 | 528.376 | [6 empty] | 63.65134 | 350783.3 | 300.0062 | -0.04524355 | 1.32003 |  | 212.1668 | 37.00005 | 12.005
3¦7 | 530.376 | [6 empty] | 61.09689 | 410813.1 | 300.0049 | -0.04954653 | 1.320032 |  | 203.653 | 36.99996 | 14.005
3¦8 | 532.376 | [6 empty] | 59.5698 | 470843.5 | 299.9998 | -0.0488846 | 1.320032 |  | 198.5662 | 36.99999 | 16.005
3¦9 | 534.376 | [6 empty] | 57.75275 | 530874.1 | 299.9976 | -0.04832861 | 1.320031 |  | 192.5108 | 37.00002 | 18.005
3¦10 | 536.376 | [6 empty] | 56.436 | 590903.6 | 299.9999 | -0.04937799 | 1.320033 |  | 188.1201 | 36.99993 | 20.005
3¦11 | 538.376 | [6 empty] | 55.15491 | 650933.9 | 300.0045 | -0.04733742 | 1.320033 |  | 183.8469 | 36.99996 | 22.005
3¦12 | 540.376 | [6 empty] | 54.13827 | 710964.7 | 300.0025 | -0.04886035 | 1.320031 |  | 180.4594 | 37.00002 | 24.005
3¦13 | 542.376 | [6 empty] | 53.02892 | 770994 | 299.9984 | -0.050976 | 1.320033 |  | 176.764 | 36.99993 | 26.005
3¦14 | 544.376 | [6 empty] | 52.10703 | 831024.3 | 299.9958 | -0.05541322 | 1.320033 |  | 173.6926 | 36.99996 | 28.005
3¦15 | 546.376 | [6 empty] | 51.58206 | 891054.3 | 300.0008 | -0.05503214 | 1.320033 |  | 171.9398 | 36.99993 | 30.005
3¦16 | 548.376 | [6 empty] | 50.4965 | 951085.3 | 300.0042 | -0.05584913 | 1.320032 |  | 168.3193 | 36.99999 | 32.005
3¦17 | 550.376 | [6 empty] | 49.80873 | 1011115.9 | 300.0036 | -0.05980541 | 1.320031 |  | 166.0271 | 37.00002 | 34.005
3¦18 | 552.376 | [6 empty] | 49.30118 | 1071144.6 | 299.9972 | -0.06055311 | 1.320033 |  | 164.3388 | 36.99993 | 36.005
3¦19 | 554.376 | [6 empty] | 48.75866 | 1131175.3 | 299.9971 | -0.06456183 | 1.320032 |  | 162.5305 | 36.99996 | 38.005
3¦20 | 556.376 | [6 empty] | 48.12508 | 1191210.6 | 300.0015 | -0.06416935 | 1.320033 |  | 160.4161 | 36.99996 | 40.005
3¦21 | 558.376 | [6 empty] | 47.40377 | 1251240.3 | 300.0032 | -0.062702 | 1.320033 |  | 158.0109 | 36.9999 | 42.005
3¦22 | 560.376 | [6 empty] | 46.87024 | 1311269.6 | 300.0025 | -0.06046152 | 1.320034 |  | 156.2328 | 36.99987 | 44.005
3¦23 | 562.376 | [6 empty] | 46.68114 | 1371300.6 | 299.9966 | -0.05881122 | 1.320033 |  | 155.6056 | 36.99993 | 46.005
3¦24 | 564.376 | [6 empty] | 46.11321 | 1431331.2 | 299.9979 | -0.0596155 | 1.320033 |  | 153.7118 | 36.99993 | 48.005
3¦25 | 566.376 | [6 empty] | 45.75135 | 1491360.7 | 300.0013 | -0.05590461 | 1.320033 |  | 152.5038 | 36.99993 | 50.005
3¦26 | 568.376 | [6 empty] | 45.45692 | 1551391.7 | 300.0047 | -0.05512268 | 1.320032 |  | 151.5207 | 36.99996 | 52.005
3¦27 | 570.376 | [6 empty] | 44.87843 | 1611421.6 | 300.0013 | -0.05679858 | 1.320033 |  | 149.5942 | 36.99996 | 54.005
3¦28 | 572.376 | [6 empty] | 44.58366 | 1671451.2 | 299.9976 | -0.05413838 | 1.320033 |  | 148.6134 | 36.99993 | 56.005
3¦29 | 574.376 | [6 empty] | 44.41401 | 1731546.7 | 300.0085 | -0.05485856 | 1.319983 |  | 148.0425 | 36.99993 | 58.005
3¦30 | 576.376 | [6 empty] | 44.08149 | 1791580.7 | 300.0141 | -0.05722291 | 1.319982 |  | 146.9314 | 36.99999 | 60.005
3¦31 | 578.376 | [6 empty] | 43.54654 | 1851542.2 | 300.0041 | -0.05688348 | 1.320032 |  | 145.1532 | 36.99996 | 62.005
3¦32 | 580.376 | [6 empty] | 43.25511 | 1911572.7 | 300 | -0.05674496 | 1.320032 |  | 144.1837 | 36.99996 | 64.005
3¦33 | 582.376 | [6 empty] | 42.98705 | 1971603.3 | 299.9977 | -0.06110278 | 1.320032 |  | 143.2913 | 36.99999 | 66.005
3¦34 | 584.376 | [6 empty] | 42.71266 | 2031632.4 | 299.999 | -0.05975008 | 1.320033 |  | 142.376 | 36.99996 | 68.005
3¦35 | 586.376 | [6 empty] | 42.56443 | 2091669.7 | 300.0034 | -0.06318005 | 1.320031 |  | 141.8798 | 37.00002 | 70.005
3¦36 | 588.376 | [6 empty] | 42.16206 | 2151701.6 | 300.0033 | -0.06619868 | 1.32003 |  | 140.5386 | 37.00005 | 72.005
3¦37 | 590.372 | [6 empty] | 41.76768 | 2211582.2 | 299.9995 | -0.06362573 | 1.32003 |  | 139.2258 | 37.00009 | 74.00104
3¦38 | 592.372 | [6 empty] | 41.77486 | 2271613.9 | 299.9971 | -0.06329755 | 1.320029 |  | 139.2509 | 37.00012 | 76.00104
3¦39 | 594.372 | [6 empty] | 41.65612 | 2331644.5 | 299.9998 | -0.06271813 | 1.320029 |  | 138.8538 | 37.00012 | 78.00104
3¦40 | 596.372 | [6 empty] | 41.31467 | 2391673.6 | 300.003 | -0.06085888 | 1.32003 |  | 137.7142 | 37.00009 | 80.00104
3¦41 | 598.372 | [6 empty] | 41.09915 | 2451705.7 | 300.0033 | -0.05920501 | 1.320029 |  | 136.9957 | 37.00015 | 82.00104
3¦42 | 600.372 | [6 empty] | 40.83838 | 2511732.8 | 299.9994 | -0.06198593 | 1.32003 |  | 136.1282 | 37.00005 | 84.00104
3¦43 | 602.372 | [6 empty] | 40.71004 | 2571761.9 | 299.9978 | -0.06806318 | 1.320031 |  | 135.7011 | 37.00005 | 86.00104
3¦44 | 604.372 | [6 empty] | 40.64705 | 2631792.6 | 300 | -0.06707686 | 1.32003 |  | 135.4901 | 37.00005 | 88.00104
3¦45 | 606.372 | [6 empty] | 40.3327 | 2691819.9 | 300.0026 | -0.06713972 | 1.320032 |  | 134.4412 | 36.99999 | 90.00104
3¦46 | 608.372 | [6 empty] | 39.97504 | 2751849.2 | 300.0015 | -0.06882904 | 1.320032 |  | 133.2495 | 36.99996 | 92.00104
3¦47 | 610.372 | [6 empty] | 39.83861 | 2811881.1 | 299.9973 | -0.07071242 | 1.320031 |  | 132.7965 | 37.00002 | 94.00104
3¦48 | 612.372 | [6 empty] | 39.82141 | 2871906.6 | 299.9981 | -0.07145259 | 1.320033 |  | 132.7388 | 36.9999 | 96.00104
3¦49 | 614.372 | [6 empty] | 39.40369 | 2931936.1 | 299.9998 | -0.07184297 | 1.320034 |  | 131.3457 | 36.9999 | 98.00104
3¦50 | 616.372 | [6 empty] | 39.27943 | 2991973.8 | 300.0038 | -0.07239377 | 1.320033 |  | 130.9298 | 36.99993 | 100.001
3¦51 | 618.372 | [6 empty] | 38.9999 | 3052002.1 | 300.0011 | -0.0747233 | 1.320034 |  | 129.9992 | 36.9999 | 102.001
3¦52 | 620.372 | [6 empty] | 38.97615 | 3112033.8 | 299.998 | -0.07834858 | 1.320033 |  | 129.9214 | 36.99993 | 104.001
3¦53 | 622.372 | [6 empty] | 38.71199 | 3172063.5 | 299.9982 | -0.07622588 | 1.320033 |  | 129.0408 | 36.99993 | 106.001
3¦54 | 624.372 | [6 empty] | 38.75261 | 3232092.8 | 300.0024 | -0.0758693 | 1.320033 |  | 129.1744 | 36.9999 | 108.001
3¦55 | 626.372 | [6 empty] | 38.41175 | 3292124.6 | 300.004 | -0.07874621 | 1.320033 |  | 128.0375 | 36.99996 | 110.001
3¦56 | 628.372 | [6 empty] | 38.13362 | 3352151.6 | 299.9996 | -0.07794002 | 1.320034 |  | 127.1122 | 36.9999 | 112.001
3¦57 | 630.372 | [6 empty] | 37.93312 | 3412185.2 | 299.9978 | -0.07823955 | 1.320032 |  | 126.4446 | 36.99996 | 114.001
3¦58 | 632.372 | [6 empty] | 37.89828 | 3472217.6 | 299.9976 | -0.07733101 | 1.320031 |  | 126.3286 | 36.99999 | 116.001
3¦59 | 634.372 | [6 empty] | 37.73574 | 3532244.9 | 300.003 | -0.07384355 | 1.320033 |  | 125.7845 | 36.99996 | 118.001
3¦60 | 636.372 | [6 empty] | 37.51197 | 3592274.2 | 300.0031 | -0.07369459 | 1.320033 |  | 125.0386 | 36.99993 | 120.001
3¦61 | 638.372 | [6 empty] | 37.28617 | 3652303.125 | 300.0005 | -0.0728126 | 1.320033 |  | 124.287 | 36.99993 | 122.001
3¦62 | 640.372 | [6 empty] | 37.18624 | 3712331.25 | 299.9971 | -0.07794353 | 1.320034 |  | 123.9553 | 36.9999 | 124.001
3¦63 | 642.372 | [6 empty] | 37.28672 | 3772364.5 | 299.9983 | -0.07278766 | 1.320033 |  | 124.2898 | 36.99993 | 126.001
3¦64 | 644.372 | [6 empty] | 36.99232 | 3832396.5 | 300.0021 | -0.07269803 | 1.320032 |  | 123.3069 | 36.99996 | 128.001
3¦65 | 646.372 | [6 empty] | 36.81498 | 3892432.0 | 300.0034 | -0.07458866 | 1.320032 |  | 122.7152 | 36.99996 | 130.001
3¦66 | 648.372 | [6 empty] | 36.70964 | 3952460.2 | 299.9993 | -0.07685529 | 1.320033 |  | 122.3657 | 36.99993 | 132.001
3¦67 | 650.372 | [6 empty] | 36.69406 | 4012494.5 | 299.9962 | -0.0780896 | 1.320031 |  | 122.3151 | 37.00002 | 134.001
3¦68 | 652.372 | [6 empty] | 36.41924 | 4072528.125 | 299.9986 | -0.07753512 | 1.32003 |  | 121.398 | 37.00005 | 136.001
3¦69 | 654.372 | [6 empty] | 36.28719 | 4132558.2 | 300.004 | -0.07741451 | 1.32003 |  | 120.9557 | 37.00005 | 138.001
3¦70 | 656.372 | [6 empty] | 36.01133 | 4192590.625 | 300.0038 | -0.0778369 | 1.32003 |  | 120.0363 | 37.00009 | 140.001
3¦71 | 658.372 | [6 empty] | 35.9489 | 4252621.1 | 299.9986 | -0.07952728 | 1.320029 |  | 119.8302 | 37.00009 | 142.001
3¦72 | 660.372 | [6 empty] | 35.84195 | 4312651.6 | 299.9976 | -0.07972832 | 1.320029 |  | 119.4741 | 37.00012 | 144.001
3¦73 | 662.372 | [6 empty] | 35.849 | 4372684.8 | 300 | -0.07889744 | 1.320029 |  | 119.4967 | 37.00015 | 146.001
3¦74 | 664.372 | [6 empty] | 35.5209 | 4432710.5 | 300.0035 | -0.0837248 | 1.32003 |  | 118.4016 | 37.00009 | 148.001
3¦75 | 666.372 | [6 empty] | 35.25422 | 4492743.4 | 300.0041 | -0.07991374 | 1.320029 |  | 117.5125 | 37.00012 | 150.001
3¦76 | 668.372 | [6 empty] | 35.23904 | 4552773.4 | 299.999 | -0.08200444 | 1.320029 |  | 117.4638 | 37.00012 | 152.001
3¦77 | 670.372 | [6 empty] | 35.07802 | 4612802.7 | 299.9998 | -0.08244587 | 1.320029 |  | 116.9268 | 37.00012 | 154.001
3¦78 | 672.372 | [6 empty] | 35.21576 | 4672828.5 | 300 | -0.0820623 | 1.320031 |  | 117.3858 | 37.00005 | 156.001
3¦79 | 674.372 | [6 empty] | 35.01758 | 4732864.5 | 300.0045 | -0.08068667 | 1.32003 |  | 116.7235 | 37.00005 | 158.001
3¦80 | 676.373 | [6 empty] | 34.72582 | 4792895.3 | 300.0016 | -0.07766266 | 1.32003 |  | 115.7521 | 37.00005 | 160.002
3¦81 | 678.373 | [6 empty] | 34.73937 | 4852919.9 | 299.9977 | -0.07934383 | 1.320032 |  | 115.7988 | 36.99999 | 162.002
3¦82 | 680.373 | [6 empty] | 34.80793 | 4912946.875 | 299.9968 | -0.08133266 | 1.320033 |  | 116.0276 | 36.99993 | 164.002
3¦83 | 682.373 | [6 empty] | 34.53535 | 4972978.9 | 300.0021 | -0.08323807 | 1.320032 |  | 115.117 | 36.99996 | 166.002
3¦84 | 684.373 | [6 empty] | 34.54328 | 5033009.8 | 300.0027 | -0.08104914 | 1.320032 |  | 115.1432 | 36.99999 | 168.002
3¦85 | 686.373 | [6 empty] | 34.2471 | 5093038.3 | 300.0005 | -0.08201152 | 1.320033 |  | 114.1568 | 36.99996 | 170.002
3¦86 | 688.373 | [6 empty] | 34.26776 | 5153068.4 | 299.9977 | -0.07925134 | 1.320032 |  | 114.2267 | 36.99996 | 172.002
3¦87 | 690.373 | [6 empty] | 34.2163 | 5213101.6 | 299.9984 | -0.07970542 | 1.320032 |  | 114.055 | 36.99999 | 174.002
3¦88 | 692.373 | [6 empty] | 34.01702 | 5273129.3 | 300.0024 | -0.07968706 | 1.320032 |  | 113.3892 | 36.99996 | 176.002
3¦89 | 694.373 | [6 empty] | 33.94995 | 5333159.0 | 300.0033 | -0.08142702 | 1.320032 |  | 113.1653 | 36.99996 | 178.002
3¦90 | 696.373 | [6 empty] | 33.76509 | 5393193.0 | 299.9991 | -0.0813733 | 1.320031 |  | 112.5507 | 37.00002 | 180.002
3¦91 | 698.373 | [6 empty] | 33.69846 | 5453223.0 | 299.997 | -0.08048377 | 1.320031 |  | 112.3293 | 37.00002 | 182.002
3¦92 | 700.373 | [6 empty] | 33.58986 | 5513256.25 | 299.9987 | -0.08137327 | 1.32003 |  | 111.9667 | 37.00005 | 184.002
3¦93 | 702.373 | [6 empty] | 33.59158 | 5573286.7 | 300.0017 | -0.08251947 | 1.320031 |  | 111.9713 | 37.00005 | 186.002
3¦94 | 704.373 | [6 empty] | 33.46307 | 5633314.1 | 300.0035 | -0.08416673 | 1.320031 |  | 111.5423 | 37.00002 | 188.002
3¦95 | 706.373 | [6 empty] | 33.2637 | 5693348.8 | 300.0005 | -0.08655396 | 1.320031 |  | 110.8788 | 37.00002 | 190.002
3¦96 | 708.373 | [6 empty] | 33.17281 | 5753375.4 | 299.9979 | -0.08799872 | 1.320032 |  | 110.5768 | 36.99996 | 192.002
3¦97 | 710.373 | [6 empty] | 33.2334 | 5813404.7 | 299.9978 | -0.08767959 | 1.320032 |  | 110.7788 | 36.99996 | 194.002
3¦98 | 712.373 | [6 empty] | 33.16359 | 5873437.1 | 300.0021 | -0.08992223 | 1.320032 |  | 110.5445 | 36.99999 | 196.002
3¦99 | 714.373 | [6 empty] | 32.98537 | 5933465.625 | 300.0023 | -0.08927882 | 1.320032 |  | 109.9504 | 36.99996 | 198.002
3¦100 | 716.373 | [6 empty] | 32.82112 | 5993502.7 | 299.9995 | -0.08689598 | 1.320031 |  | 109.4039 | 37.00005 | 200.002
4¦1 | 750.058 | [6 empty] | 31.54961 | 6966971.875 | 300.0011 | -0.088126 | 1.320023 |  | 105.165 | 37.00106 | 33.01001
4¦2 | 783.084 | [6 empty] | 29.86324 | 7890939.1 | 278.5874 | -0.1021858 | 1.319987 |  | 107.1952 | 37.00106 | 66.03601
4¦3 | 816.104 | [6 empty] | 28.2743 | 8744193.75 | 257.1649 | -0.08315415 | 1.319987 |  | 109.9462 | 37.00106 | 99.05603
4¦4 | 849.135 | [6 empty] | 26.82623 | 9526721.1 | 235.7438 | -0.09252919 | 1.319987 |  | 113.794 | 37.00106 | 132.087
4¦5 | 882.15 | [6 empty] | 25.62796 | 10238089.1 | 214.3208 | -0.08742734 | 1.319989 |  | 119.5775 | 37.00106 | 165.1021
4¦6 | 915.175 | [6 empty] | 24.29028 | 10878907.0 | 192.8984 | -0.08742259 | 1.319989 |  | 125.9227 | 37.00106 | 198.127
4¦7 | 948.211 | [6 empty] | 23.13918 | 11449138.3 | 171.4768 | -0.08353126 | 1.319987 |  | 134.9406 | 37.00106 | 231.163
4¦8 | 981.246 | [6 empty] | 22.00965 | 11948601.6 | 150.0548 | -0.0922635 | 1.319987 |  | 146.6774 | 37.00106 | 264.198
4¦9 | 1014.266 | [6 empty] | 20.9347 | 12377001.6 | 128.6328 | -0.09231211 | 1.319987 |  | 162.7478 | 37.00106 | 297.218
4¦10 | 1047.282 | [6 empty] | 19.79351 | 12734568.75 | 107.2102 | -0.09385092 | 1.319989 |  | 184.6233 | 37.00106 | 330.234
4¦11 | 1080.302 | [6 empty] | 18.6253 | 13021408.6 | 85.78844 | -0.096579 | 1.319987 |  | 217.1074 | 37.00106 | 363.254
4¦12 | 1113.343 | [6 empty] | 17.37706 | 13237671.9 | 64.3663 | -0.09227742 | 1.319987 |  | 269.9714 | 37.00106 | 396.295
4¦13 | 1146.358 | [6 empty] | 15.9885 | 13382945.3 | 42.94419 | -0.1041139 | 1.319987 |  | 372.3089 | 37.00106 | 429.3101
4¦14 | 1179.393 | [6 empty] | 14.33892 | 13457548.4 | 21.52209 | -0.1040343 | 1.319989 |  | 666.2419 | 37.00106 | 462.345
4¦15 | 1212.429 | [6 empty] | 12.82093 | 13461242.2 | 0.1000567 | -0.1138229 | 1.319989 |  | 128136.7 | 37.00106 | 495.381
5¦1 | 1458.314 | 142.8545 | 139.1748 | 32.21458 | 0.1 | 0.6283185 | 0.23147 | 4.99999 | 3.502855 | 0.02200909 | -0.1570065 | 1.319925 | 227360 |  | 36.99941 | 59.99292
5¦2 | 1505.961 | 151.4236 | 147.9265 | 32.35527 | 0.1258925 | 0.7910062 | 0.2187306 | 5.000113 | 3.306557 | 0.02615507 | -0.1624362 | 1.319934 | 191431.7 |  | 37.00073 | 107.64
5¦3 | 1543.808 | 158.9792 | 155.4935 | 33.1086 | 0.1584893 | 0.9958177 | 0.2129228 | 5.000095 | 3.151912 | 0.0313873 | -0.1705285 | 1.319927 | 159646.9 |  | 36.9996 | 145.4869
5¦4 | 1573.869 | 165.7617 | 162.2198 | 34.08314 | 0.1995262 | 1.25366 | 0.2101073 | 4.999915 | 3.026747 | 0.03794513 | -0.1737332 | 1.319934 | 132222.2 |  | 37.00176 | 175.548
5¦5 | 1597.746 | 171.3917 | 167.8393 | 34.71439 | 0.2511886 | 1.578265 | 0.2068335 | 5.00001 | 2.93342 | 0.04629713 | -0.1752866 | 1.319934 | 108595 |  | 37.00155 | 199.4249
5¦6 | 1616.708 | 176.7842 | 173.1765 | 35.53231 | 0.3162278 | 1.986918 | 0.2051808 | 4.99982 | 2.852878 | 0.05668433 | -0.1703589 | 1.319955 | 88974.09 |  | 37.00088 | 218.387
5¦7 | 1631.769 | 181.877 | 178.1921 | 36.4254 | 0.3981072 | 2.501381 | 0.2044137 | 4.999966 | 2.787018 | 0.06971396 | -0.1662454 | 1.319934 | 72710.6 |  | 36.99978 | 233.448
5¦8 | 1663.684 | 189.5484 | 185.8555 | 37.23357 | 0.5011872 | 3.149052 | 0.2003364 | 4.999742 | 2.694393 | 0.08484783 | -0.1649333 | 1.319934 | 60192.22 |  | 37.00094 | 265.3629
5¦9 | 1689.03 | 195.9035 | 192.1762 | 38.03276 | 0.6309574 | 3.964422 | 0.1979057 | 4.999986 | 2.638441 | 0.1045989 | -0.1730485 | 1.319934 | 49415.39 |  | 37.00262 | 290.709
5¦10 | 1709.163 | 200.9327 | 197.1575 | 38.76678 | 0.7943283 | 4.990912 | 0.1966285 | 5.000173 | 2.62204 | 0.1308637 | -0.178363 | 1.319948 | 40259.72 |  | 37.001 | 310.8419
5¦11 | 1725.153 | 205.0374 | 201.1656 | 39.65784 | 1 | 6.283185 | 0.1971402 | 4.999588 | 2.649255 | 0.1664576 | -0.1805203 | 1.319933 | 32632.72 |  | 37.00012 | 326.8319
5¦12 | 1737.852 | 206.8187 | 202.5887 | 41.61488 | 1.258925 | 7.910062 | 0.2054152 | 4.999371 | 2.763073 | 0.2185608 | -0.1791693 | 1.319934 | 26146.28 |  | 36.9999 | 339.531
5¦13 | 1747.936 | 208.9807 | 204.8384 | 41.40252 | 1.584893 | 9.958179 | 0.2021235 | 4.999998 | 2.978665 | 0.2966208 | -0.1827742 | 1.319933 | 20985.84 |  | 36.99954 | 349.615
5¦14 | 1755.944 | 206.2238 | 201.7611 | 42.66981 | 1.995263 | 12.5366 | 0.2114964 | 4.999064 | 3.532723 | 0.4428836 | -0.1814491 | 1.319935 | 16449.73 |  | 36.99987 | 357.6229
5¦15 | 1762.304 | 164.8798 | 159.0689 | 43.38699 | 2.511886 | 15.78265 | 0.2754646 | 4.998741 | 7.155604 | 1.129344 | -0.1754001 | 1.319934 | 10446.9 |  | 36.99905 | 363.9829
5¦16 | 1767.355 | 130.0156 | 122.5507 | 43.42076 | 3.162278 | 19.86918 | 0.3543052 | 4.998496 | 7.049415 | 1.400661 | -0.1691522 | 1.319933 | 6543.581 |  | 37.00002 | 369.0339
5¦17 | 1771.363 | 152.5757 | 145.1339 | 47.06914 | 3.981072 | 25.01381 | 0.3243499 | 4.998065 | 3.589637 | 0.8979051 | -0.1698019 | 1.319934 | 6099.659 |  | 37.00073 | 373.042
5¦18 | 1778.735 | 186.8242 | 180.9911 | 46.31977 | 5.011873 | 31.49053 | 0.2559772 | 4.997564 | 1.941693 | 0.6114492 | -0.1753509 | 1.319934 | 5932.712 |  | 37.0006 | 380.4139
5¦19 | 1784.589 | 214.0416 | 209.8151 | 42.32496 | 6.309575 | 39.64423 | 0.2017365 | 4.996895 | 1.045781 | 0.414592 | -0.1770288 | 1.319917 | 5399.06 |  | 37.00091 | 386.2679
5¦20 | 1789.237 | 245.2788 | 242.7103 | 35.40361 | 7.943282 | 49.90911 | 0.1458947 | 4.995986 | 0.5923723 | 0.2956478 | -0.1780386 | 1.319931 | 4914.509 |  | 36.99996 | 390.916
5¦21 | 1792.927 | 286.9713 | 285.9708 | 23.94272 | 10 | 62.83185 | 0.08366189 | 4.995006 | 0.3484794 | 0.2189561 | -0.1803647 | 1.319934 | 4567.29 |  | 37.00097 | 394.606
5¦22 | 1795.855 | 334.4406 | 334.0985 | 15.1248 | 12.58926 | 79.10064 | 0.0456624 | 4.99362 | 0.2089448 | 0.1652766 | -0.1832531 | 1.319931 | 4228.04 |  | 36.99941 | 397.5339
5¦23 | 1798.179 | 390.434 | 388.6932 | 36.82782 | 15.84893 | 99.58179 | 0.09247193 | 4.991936 | 0.1270711 | 0.1265396 | -0.1865032 | 1.319931 | 3920.737 |  | 36.99902 | 399.8579
5¦24 | 1800.024 | 471.9941 | 467.5721 | 64.45781 | 19.95262 | 125.366 | 0.136151 | 4.989805 | 0.07827767 | 0.09813359 | -0.1858205 | 1.319934 | 3764.928 |  | 37.00012 | 401.703
5¦25 | 1802.8 | 619.0403 | 618.5448 | 24.76488 | 25.11887 | 157.8265 | 0.04684522 | 4.987055 | 0.04877656 | 0.07698234 | -0.1885554 | 1.319931 | 3922.284 |  | 36.99987 | 404.479
5¦26 | 1805.004 | 843.3543 | 841.6199 | 54.05976 | 31.62278 | 198.6918 | 0.06285156 | 4.983572 | 0.03049723 | 0.06059548 | -0.1870119 | 1.31993 | 4244.535 |  | 36.9985 | 406.683
5¦27 | 1806.752 | 1290.809 | 1288.294 | 80.54153 | 39.81073 | 250.1382 | 0.06523354 | 4.979009 | 0.01919138 | 0.04800496 | -0.1910977 | 1.319931 | 5160.384 |  | 36.99822 | 408.4309
5¦28 | 1808.14 | 1905.313 | 1905.304 | 5.814817 | 50.11873 | 314.9053 | 0.1046639 | 4.973144 | 0.01205335 | 0.03795662 | -0.1904183 | 1.319932 | 6050.431 |  | 36.99767 | 409.819
5¦29 | 1809.24 | 4701.478 | 4671.15 | 533.1501 | 63.09573 | 396.4421 | 0.2409734 | 4.966033 | 0.0077904 | 0.03088443 | -0.1892958 | 1.319935 | 11859.18 |  | 36.99877 | 410.9189
5¦30 | 1810.11 | 2502.951 | 2486.137 | 289.6297 | 79.43284 | 499.0912 | 1.149017 | 4.955882 | 0.004518558 | 0.02255173 | -0.1899161 | 1.319933 | 5015.017 |  | 36.9984375 | 411.7889
5¦31 | 1810.8 | 22366.6 | 21382.79 | 6560.58 | 100 | 628.3185 | 0.4797834 | 4.944676 | 0.003291795 | 0.02068296 | -0.1888048 | 1.319933 | 35597.55 |  | 36.99865 | 412.479