## kC_CL_42_viscoelasticRecovery_3
SegIndex | t in s | ¦G*¦ in Pa | G' in Pa | G" in Pa | f in Hz | ω in rad/s | tan(δ) in - | τ in Pa | ɣ in % | ɣ̇ in 1/s | Fn in N | h in mm | ¦η*¦ in mPas | η in mPas | T in °C | t_seg in s
1¦1 | 14.347 | [6 empty] | 0 | -3.104492 | -0.005938967 | 0.001793657 | 10.11787 |  | 0 | 37.00103 | 0.6900005
1¦2 | 15.032 | [6 empty] | 0 | -3.527391 | -0.006282662 | -0.001181516 | 9.779567 |  | 0 | 37.00106 | 1.375
1¦3 | 15.722 | [6 empty] | 0 | -3.957338 | -0.006345879 | -0.0006897826 | 9.434417 |  | 0 | 37.00109 | 2.065001
1¦4 | 16.407 | [6 empty] | 0 | -4.372665 | -0.005725904 | 0.0002454031 | 9.088116 |  | 0 | 37.00112 | 2.75
1¦5 | 17.092 | [6 empty] | 0 | -4.769693 | -0.005983437 | 1.704949e-05 | 8.748965 |  | 0 | 37.00112 | 3.434999
1¦6 | 17.782 | [6 empty] | 0 | -5.149787 | -0.005585391 | 3.924726e-05 | 8.403515 |  | 0 | 37.00112 | 4.125
1¦7 | 18.467 | [6 empty] | 0 | -5.511897 | -0.005043721 | 0.002233594 | 8.057865 |  | 0 | 37.00112 | 4.809999
1¦8 | 19.152 | [6 empty] | 0 | -5.85129 | -0.004934726 | 0.002343633 | 7.718716 |  | 0 | 37.00109 | 5.495001
1¦9 | 19.837 | [6 empty] | 0 | -6.171751 | -0.004431691 | 0.0005866939 | 7.372367 |  | 0 | 37.00106 | 6.18
1¦10 | 20.527 | [6 empty] | 0 | -6.480854 | -0.004060437 | 0.0001315436 | 7.028217 |  | 0 | 37.00103 | 6.870001
1¦11 | 21.212 | [6 empty] | 0 | -6.755987 | -0.004034533 | 0.001749304 | 6.688668 |  | 0 | 37.00097 | 7.555
1¦12 | 21.897 | [6 empty] | 0 | -7.023651 | -0.003666453 | 0.001608744 | 6.343369 |  | 0 | 37.00091 | 8.24
1¦13 | 22.587 | [6 empty] | 0 | -7.274488 | -0.003614094 | -0.0001391522 | 5.99787 |  | 0 | 37.00085 | 8.93
1¦14 | 23.272 | [6 empty] | 0 | -7.501031 | -0.003351949 | -0.00024098 | 5.65817 |  | 0 | 37.00085 | 9.615
1¦15 | 23.957 | [6 empty] | 0 | -7.711166 | -0.002835019 | -0.003438299 | 5.31277 |  | 0 | 37.00085 | 10.3
1¦16 | 24.647 | [6 empty] | 0 | -7.894588 | -0.002514496 | -0.001390927 | 4.968769 |  | 0 | 37.00085 | 10.99
1¦17 | 25.332 | [6 empty] | 0 | -8.045826 | -0.002291152 | -0.001703938 | 4.628069 |  | 0 | 37.00088 | 11.675
1¦18 | 26.017 | [6 empty] | 0 | -8.205689 | -0.002196693 | -0.003675125 | 4.283469 |  | 0 | 37.00088 | 12.36
1¦19 | 26.707 | [6 empty] | 0 | -8.365446 | -0.002433405 | -0.002834005 | 3.937919 |  | 0 | 37.00085 | 13.05
1¦20 | 27.392 | [6 empty] | 0 | -8.51721 | -0.002271931 | -0.006503156 | 3.59752 |  | 0 | 37.00082 | 13.735
1¦21 | 28.077 | [6 empty] | 0 | -8.666871 | -0.002249548 | -0.004707187 | 3.252871 |  | 0 | 37.00076 | 14.42
1¦22 | 28.762 | [6 empty] | 0 | -8.966824 | -0.003856727 | -0.001842009 | 2.913172 |  | 0 | 37.0007 | 15.105
1¦23 | 29.452 | [6 empty] | 0 | -9.223446 | -0.002168718 | 0.008023966 | 2.567422 |  | 0 | 37.0007 | 15.795
1¦24 | 30.137 | [6 empty] | 0 | -9.460611 | -0.002269443 | 0.06272475 | 2.223822 |  | 0 | 37.0007 | 16.48
1¦25 | 30.822 | [6 empty] | 0 | -9.448411 | 0.0003700113 | 0.1565269 | 1.882021 |  | 0 | 37.00073 | 17.165
1¦26 | 31.512 | [6 empty] | 0 | -9.543803 | -0.001531579 | 0.2914569 | 1.536772 |  | 0 | 37.00073 | 17.855
1¦27 | 31.977 | [6 empty] | 0 | -9.535179 | 0.0009483419 | 0.5017949 | 1.303972 |  | 0 | 37.00073 | 18.32
2¦1 | 154.412 | 1545.564 | 1526.447 | 242.3327 | 0.1 | 0.6283185 | 0.1587753 | 4.99999 | 0.3235362 | 0.002032838 | -0.08813136 | 1.283833 | 2459840.8 |  | 37.00262 | 59.999
2¦2 | 202.059 | 1684.009 | 1669.254 | 222.4325 | 0.1258925 | 0.7910062 | 0.1332549 | 5.000113 | 0.2969601 | 0.002348973 | -0.09734229 | 1.28383 | 2128945.1 |  | 37.00094 | 107.646
2¦3 | 239.906 | 1770.696 | 1757.592 | 215.0196 | 0.1584893 | 0.9958177 | 0.1223383 | 5.00011 | 0.2824407 | 0.002812595 | -0.09575374 | 1.283785 | 1778132.7 |  | 36.99996 | 145.493
2¦4 | 269.967 | 1834.108 | 1821.629 | 213.5858 | 0.1995262 | 1.25366 | 0.1172504 | 4.999915 | 0.272697 | 0.003418694 | -0.0980764 | 1.283785 | 1463002.2 |  | 37.0006 | 175.554
2¦5 | 293.844 | 1884.693 | 1872.955 | 210.0233 | 0.2511886 | 1.578265 | 0.1121351 | 4.999997 | 0.2654361 | 0.004189285 | -0.09452645 | 1.283785 | 1194155.5 |  | 37.00079 | 199.431
2¦6 | 312.806 | 1927.084 | 1915.548 | 210.5497 | 0.3162278 | 1.986918 | 0.1099166 | 4.999815 | 0.2596652 | 0.005159334 | -0.09742511 | 1.283785 | 969886.4 |  | 37.00137 | 218.393
2¦7 | 327.867 | 1971.192 | 1959.668 | 212.8439 | 0.3981072 | 2.501381 | 0.1086121 | 4.999966 | 0.253977 | 0.006352933 | -0.1067466 | 1.283784 | 788041.5 |  | 37.00149 | 233.454
2¦8 | 359.781 | 2025.213 | 2013.821 | 214.5082 | 0.5011872 | 3.149052 | 0.1065189 | 4.999739 | 0.2473698 | 0.007789803 | -0.1113041 | 1.283785 | 643118.3 |  | 37.00015 | 265.368
2¦9 | 385.128 | 2069.607 | 2058.472 | 214.4042 | 0.6309574 | 3.964422 | 0.1041572 | 5.000006 | 0.2423505 | 0.009607795 | -0.1072722 | 1.283834 | 522045.2 |  | 37.00036 | 290.715
2¦10 | 405.261 | 2109.139 | 2098.08 | 215.7093 | 0.7943283 | 4.990912 | 0.1028129 | 5.000161 | 0.2382364 | 0.01189017 | -0.116408 | 1.283834 | 422596 |  | 37.00213 | 310.848
2¦11 | 421.251 | 2143.783 | 2132.683 | 217.8735 | 1 | 6.283185 | 0.1021591 | 4.999586 | 0.2350123 | 0.01476626 | -0.1135705 | 1.283784 | 341193.7 |  | 37.00225 | 326.838
2¦12 | 433.95 | 2176.487 | 2165.317 | 220.218 | 1.258925 | 7.910062 | 0.1017022 | 4.999373 | 0.2324838 | 0.01838962 | -0.1170346 | 1.283784 | 275154.2 |  | 36.9992 | 339.537
2¦13 | 444.034 | 2209.206 | 2197.925 | 222.9735 | 1.584893 | 9.958179 | 0.1014464 | 5.000013 | 0.2306495 | 0.02296849 | -0.1184644 | 1.283785 | 221848.4 |  | 37.00106 | 349.621
2¦14 | 452.042 | 2240.55 | 2229.08 | 226.4167 | 1.995263 | 12.5366 | 0.1015744 | 4.999068 | 0.2298643 | 0.02881718 | -0.117317 | 1.283785 | 178720.6 |  | 37.00146 | 357.629
2¦15 | 458.402 | 2272.705 | 2261.159 | 228.7946 | 2.511886 | 15.78265 | 0.1011846 | 4.99874 | 0.2305331 | 0.03638423 | -0.1202044 | 1.283784 | 144000.3 |  | 37.00137 | 363.989
2¦16 | 463.451 | 2301.595 | 2289.691 | 233.784 | 3.162278 | 19.86918 | 0.102103 | 4.998494 | 0.2340067 | 0.0464952 | -0.1205991 | 1.283783 | 115837.4 |  | 37.00054 | 369.038
2¦17 | 467.459 | 2327.149 | 2314.919 | 238.2721 | 3.981072 | 25.01381 | 0.1029288 | 4.998066 | 0.2420764 | 0.06055253 | -0.1185932 | 1.283785 | 93034.57 |  | 36.99938 | 373.046
2¦18 | 474.831 | 2349.122 | 2336.434 | 243.8299 | 5.011873 | 31.49053 | 0.1043599 | 4.997564 | 0.258518 | 0.08140866 | -0.1162972 | 1.283785 | 74597.75 |  | 37.00002 | 380.418
2¦19 | 480.685 | 2362.409 | 2349.003 | 251.3159 | 6.309575 | 39.64423 | 0.1069909 | 4.996896 | 0.2932691 | 0.1162642 | -0.1172046 | 1.283783 | 59590.24 |  | 37.00045 | 386.272
2¦20 | 485.333 | 2345.001 | 2330.143 | 263.5603 | 7.943282 | 49.90911 | 0.1131106 | 4.995987 | 0.3827199 | 0.1910121 | -0.1170831 | 1.283783 | 46985.43 |  | 37.00201 | 390.92
2¦21 | 489.023 | 2140.28125 | 2117.092 | 314.2092 | 10 | 62.83185 | 0.1484682 | 4.995007 | 0.8959996 | 0.5629731 | -0.1134368 | 1.283784 | 34063.64 |  | 37.00182 | 394.61
2¦22 | 491.951 | 2166.92 | 2143.613 | 316.9692 | 12.58926 | 79.10064 | 0.1478662 | 4.993615 | 0.8129776 | 0.6430705 | -0.1122647 | 1.283781 | 27394.47 |  | 37.00198 | 397.538
2¦23 | 494.275 | 2366.989 | 2353.288 | 254.3083 | 15.84893 | 99.58179 | 0.1080589 | 4.991939 | 0.2672047 | 0.2660873 | -0.1127013 | 1.283781 | 23769.3 |  | 37.00085 | 399.862
2¦24 | 496.119 | 2479.401 | 2473.788 | 166.7493 | 19.95262 | 125.366 | 0.06752192 | 4.989802 | 0.119225 | 0.1494677 | -0.1155078 | 1.283784 | 19777.3 |  | 36.99999 | 401.706
2¦25 | 498.896 | 2597.628 | 2596.956 | 59.1067 | 25.11887 | 157.8265 | 0.0229134 | 4.987052 | 0.06273366 | 0.09901035 | -0.1178362 | 1.283783 | 16458.76 |  | 37.00018 | 404.483
2¦26 | 501.1 | 2598.059 | 2597.97 | 21.4957 | 31.62278 | 198.6918 | 0.00812481 | 4.983584 | 0.03530847 | 0.07015502 | -0.11834 | 1.283783 | 13075.83 |  | 36.99996 | 406.687
2¦27 | 502.848 | 3383.285 | 3382.854 | 53.94951 | 39.81073 | 250.1382 | 0.01710994 | 4.979016 | 0.02155321 | 0.05391281 | -0.1185148 | 1.283784 | 13525.66 |  | 37.00121 | 408.435
2¦28 | 504.236 | 4447.75 | 4447.747 | 5.517495 | 50.11873 | 314.9053 | 0.001287488 | 4.973053 | 0.01325652 | 0.0417455 | -0.1186097 | 1.283785 | 14124.09 |  | 37.00073 | 409.823
2¦29 | 505.334 | 5873.181 | 5873.004 | 45.60801 | 63.09573 | 396.4421 | 0.01876841 | 4.96589 | 0.008198797 | 0.03250349 | -0.1189081 | 1.283785 | 14814.72 |  | 37.00024 | 410.921
2¦30 | 506.204 | 6075.806 | 6074.652 | 118.4041 | 79.43284 | 499.0912 | 0.5020659 | 4.956046 | 0.004961614 | 0.02476298 | -0.1187571 | 1.283784 | 12173.74 |  | 36.99978 | 411.791
2¦31 | 506.894 | 16369.31 | 16363.2 | 447.1072 | 100 | 628.3185 | 0.254168 | 4.944455 | 0.003276609 | 0.02058754 | -0.1203939 | 1.283785 | 26052.56 |  | 36.99963 | 412.481
3¦1 | 512.073 | [6 empty] | 111.2884 | 50619 | 300.0064 | -0.06049884 | 1.283785 |  | 370.9535 | 36.99996 | 2.005005
3¦2 | 514.073 | [6 empty] | 97.9564 | 110651.2 | 300.0065 | -0.05332857 | 1.283785 |  | 326.5143 | 36.99996 | 4.005005
3¦3 | 516.073 | [6 empty] | 90.29122 | 170682.4 | 299.9995 | -0.06049437 | 1.283785 |  | 300.9712 | 36.99999 | 6.005005
3¦4 | 518.073 | [6 empty] | 85.25002 | 230713.2 | 300.0048 | -0.05747388 | 1.283785 |  | 284.1622 | 36.99996 | 8.005005
3¦5 | 520.073 | [6 empty] | 78.55238 | 290750.5 | 300.008 | -0.05616111 | 1.283783 |  | 261.8342 | 37.00005 | 10.005
3¦6 | 522.073 | [6 empty] | 74.1196 | 350781.25 | 300.001 | -0.04696434 | 1.283783 |  | 247.0645 | 37.00005 | 12.005
3¦7 | 524.073 | [6 empty] | 69.52845 | 410811.5 | 300.0004 | -0.05054581 | 1.283785 |  | 231.7612 | 36.99999 | 14.005
3¦8 | 526.073 | [6 empty] | 66.95652 | 470841.8 | 300.0018 | -0.05117092 | 1.283785 |  | 223.1871 | 36.99996 | 16.005
3¦9 | 528.073 | [6 empty] | 64.99575 | 530872.1 | 300.0007 | -0.05527961 | 1.283785 |  | 216.652 | 36.99996 | 18.005
3¦10 | 530.073 | [6 empty] | 62.6037 | 590902.1 | 300.0015 | -0.05462329 | 1.283786 |  | 208.678 | 36.99993 | 20.005
3¦11 | 532.073 | [6 empty] | 60.83909 | 650932.9 | 300.0016 | -0.05812756 | 1.283785 |  | 202.7959 | 36.99999 | 22.005
3¦12 | 534.073 | [6 empty] | 59.40353 | 710963.6 | 300.0018 | -0.05929308 | 1.283784 |  | 198.0106 | 37.00002 | 24.005
3¦13 | 536.073 | [6 empty] | 58.0791 | 770994.1 | 300.0029 | -0.05829193 | 1.283783 |  | 193.5951 | 37.00005 | 26.005
3¦14 | 538.073 | [6 empty] | 57.16705 | 831023.2 | 300.0018 | -0.05919138 | 1.283785 |  | 190.5557 | 36.99996 | 28.005
3¦15 | 540.073 | [6 empty] | 56.07912 | 891053.7 | 300.003 | -0.06026579 | 1.283785 |  | 186.9285 | 36.99999 | 30.005
3¦16 | 542.073 | [6 empty] | 55.0092 | 951084.7 | 300.0023 | -0.05954635 | 1.283784 |  | 183.3626 | 37.00002 | 32.005
3¦17 | 544.073 | [6 empty] | 54.38338 | 1011115.1 | 300.0036 | -0.06554527 | 1.283783 |  | 181.2758 | 37.00005 | 34.005
3¦18 | 546.073 | [6 empty] | 53.48282 | 1071144.8 | 300.0031 | -0.06687462 | 1.283784 |  | 178.2742 | 37.00002 | 36.005
3¦19 | 548.073 | [6 empty] | 52.97189 | 1131175.1 | 300.0019 | -0.06663646 | 1.283784 |  | 176.5718 | 37.00002 | 38.005
3¦20 | 550.073 | [6 empty] | 52.47444 | 1191211.4 | 300.0029 | -0.06628798 | 1.283783 |  | 174.9131 | 37.00005 | 40.005
3¦21 | 552.073 | [6 empty] | 51.58129 | 1251240.2 | 300.0031 | -0.07017016 | 1.283785 |  | 171.9359 | 36.99996 | 42.005
3¦22 | 554.073 | [6 empty] | 51.30239 | 1311270.6 | 300.0031 | -0.07037424 | 1.283785 |  | 171.0062 | 36.99999 | 44.005
3¦23 | 556.073 | [6 empty] | 50.55749 | 1371300.7 | 300.0041 | -0.0725793 | 1.283785 |  | 168.5227 | 36.99996 | 46.005
3¦24 | 558.073 | [6 empty] | 50.24429 | 1431331.5 | 300.0041 | -0.07228996 | 1.283784 |  | 167.4787 | 37.00002 | 48.005
3¦25 | 560.073 | [6 empty] | 49.62135 | 1491361.5 | 300.0036 | -0.07550661 | 1.283784 |  | 165.4025 | 36.99999 | 50.005
3¦26 | 562.073 | [6 empty] | 49.23019 | 1551452.2 | 300.0166 | -0.07607807 | 1.283734 |  | 164.0915 | 37.00002 | 52.005
3¦27 | 564.073 | [6 empty] | 48.83611 | 1611484.6 | 300.017 | -0.07543655 | 1.283734 |  | 162.7778 | 37.00002 | 54.005
3¦28 | 566.073 | [6 empty] | 48.61856 | 1671516.6 | 300.0157 | -0.07408062 | 1.283734 |  | 162.0534 | 36.99999 | 56.005
3¦29 | 568.073 | [6 empty] | 48.1796875 | 1731550.4 | 300.0161 | -0.07568698 | 1.283734 |  | 160.5903 | 37.00005 | 58.005
3¦30 | 570.073 | [6 empty] | 47.88416 | 1791583.0 | 300.0162 | -0.07755326 | 1.283733 |  | 159.6053 | 37.00005 | 60.005
3¦31 | 572.073 | [6 empty] | 47.42475 | 1851613.9 | 300.0165 | -0.07682404 | 1.283734 |  | 158.0738 | 36.99999 | 62.005
3¦32 | 574.073 | [6 empty] | 47.18241 | 1911646.7 | 300.0151 | -0.07841005 | 1.283734 |  | 157.2668 | 36.99999 | 64.005
3¦33 | 576.074 | [6 empty] | 46.92132 | 1971678.9 | 300.0159 | -0.07992744 | 1.283734 |  | 156.3961 | 36.99999 | 66.00598
3¦34 | 578.074 | [6 empty] | 46.58549 | 2031717.2 | 300.0174 | -0.08125611 | 1.283734 |  | 155.276 | 37.00002 | 68.00598
3¦35 | 580.074 | [6 empty] | 46.47388 | 2091748.8 | 300.016 | -0.08301669 | 1.283735 |  | 154.9047 | 36.99999 | 70.00598
3¦36 | 582.074 | [6 empty] | 45.94537 | 2151782.4 | 300.0167 | -0.08259722 | 1.283734 |  | 153.1427 | 37.00002 | 72.00598
3¦37 | 584.074 | [6 empty] | 45.58501 | 2211814.6 | 300.0164 | -0.08467558 | 1.283734 |  | 151.9417 | 37.00002 | 74.00598
3¦38 | 586.074 | [6 empty] | 45.60549 | 2271846.1 | 300.0174 | -0.08296943 | 1.283735 |  | 152.0095 | 36.99999 | 76.00598
3¦39 | 588.074 | [6 empty] | 45.31918 | 2331881.25 | 300.0172 | -0.07965133 | 1.283733 |  | 151.0553 | 37.00005 | 78.00598
3¦40 | 590.074 | [6 empty] | 45.1488 | 2391915.8 | 300.0165 | -0.0785004 | 1.283732 |  | 150.4877 | 37.00012 | 80.00598
3¦41 | 592.074 | [6 empty] | 45.0518 | 2451945.7 | 300.0167 | -0.0770346 | 1.283734 |  | 150.1643 | 37.00002 | 82.00598
3¦42 | 594.074 | [6 empty] | 44.49812 | 2511978.5 | 300.016 | -0.07426689 | 1.283733 |  | 148.3192 | 37.00005 | 84.00598
3¦43 | 596.074 | [6 empty] | 44.28073 | 2572010.7 | 300.0163 | -0.07903871 | 1.283733 |  | 147.5944 | 37.00005 | 86.00598
3¦44 | 598.074 | [6 empty] | 44.29981 | 2632040.8 | 300.0157 | -0.07882668 | 1.283735 |  | 147.6583 | 36.99999 | 88.00598
3¦45 | 600.074 | [6 empty] | 43.87032 | 2692074.4 | 300.0146 | -0.08199233 | 1.283734 |  | 146.2273 | 37.00002 | 90.00598
3¦46 | 602.074 | [6 empty] | 44.00364 | 2752105.3 | 300.0152 | -0.07824086 | 1.283735 |  | 146.6714 | 36.99999 | 92.00598
3¦47 | 604.074 | [6 empty] | 43.67608 | 2812136.3 | 300.014 | -0.07854732 | 1.283735 |  | 145.5801 | 36.99996 | 94.00598
3¦48 | 606.074 | [6 empty] | 43.52027 | 2872171.5 | 300.0146 | -0.07930402 | 1.283734 |  | 145.0605 | 37.00002 | 96.00598
3¦49 | 608.074 | [6 empty] | 43.32759 | 2932205.7 | 300.0142 | -0.08136242 | 1.283734 |  | 144.4185 | 37.00002 | 98.00598
3¦50 | 610.074 | [6 empty] | 43.47819 | 2992241.0 | 300.013 | -0.08163211 | 1.283735 |  | 144.921 | 36.99999 | 100.006
3¦51 | 612.074 | [6 empty] | 43.04631 | 3052275.2 | 300.0135 | -0.08458465 | 1.283734 |  | 143.4813 | 37.00002 | 102.006
3¦52 | 614.074 | [6 empty] | 42.8964 | 3112309.6 | 300.0131 | -0.08382825 | 1.283733 |  | 142.9818 | 37.00005 | 104.006
3¦53 | 616.074 | [6 empty] | 42.83113 | 3172340.8 | 300.0152 | -0.08418494 | 1.283734 |  | 142.7632 | 37.00005 | 106.006
3¦54 | 618.074 | [6 empty] | 42.57823 | 3232373.4 | 300.0138 | -0.0842959 | 1.283734 |  | 141.9209 | 37.00005 | 108.006
3¦55 | 620.074 | [6 empty] | 42.39497 | 3292401.2 | 300.0128 | -0.08406983 | 1.283735 |  | 141.3105 | 36.99996 | 110.006
3¦56 | 622.074 | [6 empty] | 42.48944 | 3352434.8 | 300.0143 | -0.08298362 | 1.283735 |  | 141.6247 | 36.99999 | 112.006
3¦57 | 624.074 | [6 empty] | 42.13813 | 3412469.9 | 300.0126 | -0.08711946 | 1.283734 |  | 140.4545 | 37.00002 | 114.006
3¦58 | 626.074 | [6 empty] | 42.20159 | 3472503.5 | 300.0136 | -0.09102452 | 1.283734 |  | 140.6656 | 37.00005 | 116.006
3¦59 | 628.074 | [6 empty] | 42.19049 | 3532529.3 | 300.0141 | -0.08914516 | 1.283736 |  | 140.6284 | 36.99993 | 118.006
3¦60 | 630.074 | [6 empty] | 41.82225 | 3592560.2 | 300.0121 | -0.08782682 | 1.283736 |  | 139.4019 | 36.9999 | 120.006
3¦61 | 632.074 | [6 empty] | 41.6494 | 3652595.7 | 300.0117 | -0.08930093 | 1.283735 |  | 138.8259 | 36.99996 | 122.006
3¦62 | 634.074 | [6 empty] | 41.57521 | 3712628.9 | 300.0119 | -0.09439003 | 1.283735 |  | 138.5785 | 36.99996 | 124.006
3¦63 | 636.074 | [6 empty] | 41.54646 | 3772662.1 | 300.0126 | -0.09640947 | 1.283735 |  | 138.4824 | 36.99999 | 126.006
3¦64 | 638.074 | [6 empty] | 41.45164 | 3832697.3 | 300.0117 | -0.09643852 | 1.283734 |  | 138.1668 | 37.00002 | 128.006
3¦65 | 640.074 | [6 empty] | 41.33783 | 3892738.7 | 300.012 | -0.09397968 | 1.283733 |  | 137.7873 | 37.00009 | 130.006
3¦66 | 642.074 | [6 empty] | 41.17169 | 3952768.75 | 300.0118 | -0.09480721 | 1.283734 |  | 137.2335 | 37.00005 | 132.006
3¦67 | 644.074 | [6 empty] | 41.11835 | 4012803.9 | 300.0122 | -0.09427072 | 1.283733 |  | 137.0556 | 37.00009 | 134.006
3¦68 | 646.074 | [6 empty] | 40.92803 | 4072834.8 | 300.0109 | -0.09669238 | 1.283733 |  | 136.4218 | 37.00005 | 136.006
3¦69 | 648.074 | [6 empty] | 40.96133 | 4132863.7 | 300.0104 | -0.09847321 | 1.283734 |  | 136.5331 | 37.00002 | 138.006
3¦70 | 650.074 | [6 empty] | 40.77134 | 4192897.3 | 300.0091 | -0.09782499 | 1.283734 |  | 135.9004 | 37.00002 | 140.006
3¦71 | 652.074 | [6 empty] | 40.68037 | 4252931.25 | 300.0107 | -0.1006176 | 1.283733 |  | 135.5964 | 37.00005 | 142.006
3¦72 | 654.074 | [6 empty] | 40.65718 | 4312960.5 | 300.0091 | -0.1010957 | 1.283734 |  | 135.5198 | 36.99999 | 144.006
3¦73 | 656.074 | [6 empty] | 40.56356 | 4372993.4 | 300.011 | -0.09991224 | 1.283734 |  | 135.2069 | 36.99999 | 146.006
3¦74 | 658.074 | [6 empty] | 40.51353 | 4433022.7 | 300.0096 | -0.1000656 | 1.283735 |  | 135.0408 | 36.99996 | 148.006
3¦75 | 660.074 | [6 empty] | 40.45366 | 4493057.4 | 300.0081 | -0.1025969 | 1.283734 |  | 134.8419 | 36.99999 | 150.006
3¦76 | 662.07 | [6 empty] | 40.36238 | 4552940.2 | 300.0091 | -0.1032504 | 1.283734 |  | 134.5372 | 36.99999 | 152.002
3¦77 | 664.07 | [6 empty] | 40.12268 | 4612967.2 | 300.008 | -0.09903007 | 1.283736 |  | 133.7387 | 36.99993 | 154.002
3¦78 | 666.07 | [6 empty] | 40.12189 | 4672998.4 | 300.0096 | -0.1025673 | 1.283736 |  | 133.7354 | 36.9999 | 156.002
3¦79 | 668.07 | [6 empty] | 39.99783 | 4733030.1 | 300.0082 | -0.1036938 | 1.283736 |  | 133.3225 | 36.9999 | 158.002
3¦80 | 670.07 | [6 empty] | 40.27157 | 4793072.7 | 300.0095 | -0.1075459 | 1.283735 |  | 134.2343 | 36.99996 | 160.002
3¦81 | 672.07 | [6 empty] | 40.08197 | 4853101.6 | 300.0078125 | -0.1095745 | 1.283736 |  | 133.6031 | 36.99993 | 162.002
3¦82 | 674.07 | [6 empty] | 39.99143 | 4913137.1 | 300.0088 | -0.110503 | 1.283735 |  | 133.3009 | 36.99996 | 164.002
3¦83 | 676.07 | [6 empty] | 40.00377 | 4973169.5 | 300.0093 | -0.1080471 | 1.283735 |  | 133.3418 | 36.99996 | 166.002
3¦84 | 678.07 | [6 empty] | 39.95219 | 5033201.6 | 300.0083 | -0.112761 | 1.283735 |  | 133.1703 | 36.99996 | 168.002
3¦85 | 680.07 | [6 empty] | 39.74699 | 5093234.0 | 300.0092 | -0.1113726 | 1.283735 |  | 132.4859 | 36.99996 | 170.002
3¦86 | 682.07 | [6 empty] | 39.68879 | 5153263.3 | 300.0075 | -0.1141491 | 1.283736 |  | 132.2927 | 36.99993 | 172.002
3¦87 | 684.07 | [6 empty] | 39.7235 | 5213298.8 | 300.0079 | -0.114309 | 1.283735 |  | 132.4082 | 36.99996 | 174.002
3¦88 | 686.07 | [6 empty] | 39.72644 | 5273326.6 | 300.0073 | -0.1160788 | 1.283736 |  | 132.4182 | 36.99993 | 176.002
3¦89 | 688.07 | [6 empty] | 39.66808 | 5333359.0 | 300.0082 | -0.1165939 | 1.283736 |  | 132.2233 | 36.99993 | 178.002
3¦90 | 690.07 | [6 empty] | 39.72513 | 5393389.8 | 300.0057 | -0.1141848 | 1.283737 |  | 132.4146 | 36.9999 | 180.002
3¦91 | 692.07 | [6 empty] | 39.40595 | 5453423.0 | 300.008 | -0.1156932 | 1.283736 |  | 131.3497 | 36.9999 | 182.002
3¦92 | 694.07 | [6 empty] | 39.59897 | 5513460.5 | 300.0078 | -0.1184194 | 1.283735 |  | 131.9931 | 36.99996 | 184.002
3¦93 | 696.07 | [6 empty] | 39.37709 | 5573493.0 | 300.0077 | -0.1200568 | 1.283735 |  | 131.2536 | 36.99996 | 186.002
3¦94 | 698.07 | [6 empty] | 39.50281 | 5633530.1 | 300.0073 | -0.1222144 | 1.283735 |  | 131.6728 | 36.99999 | 188.002
3¦95 | 700.07 | [6 empty] | 39.37904 | 5693567.6 | 300.0072 | -0.1229639 | 1.283734 |  | 131.2603 | 36.99999 | 190.002
3¦96 | 702.07 | [6 empty] | 39.27894 | 5753602.0 | 300.0075 | -0.1240429 | 1.283734 |  | 130.9265 | 37.00002 | 192.002
3¦97 | 704.07 | [6 empty] | 39.44566 | 5813639.8 | 300.0074 | -0.1212993 | 1.283733 |  | 131.4823 | 37.00009 | 194.002
3¦98 | 706.07 | [6 empty] | 39.16577 | 5873666.8 | 300.0085 | -0.1240728 | 1.283734 |  | 130.5489 | 37.00002 | 196.002
3¦99 | 708.07 | [6 empty] | 39.25451 | 5933701.2 | 300.007 | -0.120721 | 1.283733 |  | 130.8453 | 37.00005 | 198.002
3¦100 | 710.07 | [6 empty] | 39.13588 | 5993737.9 | 300.0082 | -0.1228528 | 1.283732 |  | 130.4494 | 37.00009 | 200.002
4¦1 | 743.735 | [6 empty] | 38.77689 | 6966634.375 | 300.0093 | -0.1318547 | 1.283724 |  | 129.2523 | 37.00106 | 33.01001
4¦2 | 776.766 | [6 empty] | 37.49523 | 7890791.4 | 278.584 | -0.1378725 | 1.283745 |  | 134.5922 | 37.00106 | 66.04102
4¦3 | 809.801 | [6 empty] | 36.13314 | 8744091.4 | 257.1543 | -0.149488 | 1.28378 |  | 140.5115 | 37.00106 | 99.07605
4¦4 | 842.822 | [6 empty] | 34.76078 | 9526097.7 | 235.7328 | -0.1525117 | 1.28378 |  | 147.4584 | 37.00106 | 132.097
4¦5 | 875.847 | [6 empty] | 33.5093 | 10237662.5 | 214.3125 | -0.1598073 | 1.28378 |  | 156.3572 | 37.00106 | 165.122
4¦6 | 908.862 | [6 empty] | 32.25939 | 10878239.8 | 192.8907 | -0.1688978 | 1.28378 |  | 167.2418 | 37.00106 | 198.137
4¦7 | 941.878 | [6 empty] | 31.07592 | 11448059.4 | 171.4772 | -0.1696347 | 1.283724 |  | 181.2248 | 37.00106 | 231.153
4¦8 | 974.918 | [6 empty] | 29.76784 | 11948075.8 | 150.0554 | -0.1724519 | 1.283725 |  | 198.379 | 37.00106 | 264.1931
4¦9 | 1007.959 | [6 empty] | 28.53398 | 12376766.4 | 128.6303 | -0.1773059 | 1.283746 |  | 221.8295 | 37.00106 | 297.234
4¦10 | 1040.999 | [6 empty] | 26.91215 | 12734432.0 | 107.2104 | -0.1912133 | 1.283724 |  | 251.0219 | 37.00106 | 330.274
4¦11 | 1074.019 | [6 empty] | 25.04227 | 13021512.5 | 85.78867 | -0.1935374 | 1.283724 |  | 291.9064 | 37.00106 | 363.2941
4¦12 | 1107.045 | [6 empty] | 23.32506 | 13237642.2 | 64.36572 | -0.193602 | 1.283743 |  | 362.3833 | 37.00106 | 396.3201
4¦13 | 1140.07 | [6 empty] | 21.43972 | 13382800 | 42.94408 | -0.1935488 | 1.283724 |  | 499.2473 | 37.00106 | 429.345
4¦14 | 1173.105 | [6 empty] | 19.22218 | 13457590.6 | 21.52167 | -0.1855772 | 1.283746 |  | 893.1546 | 37.00106 | 462.38
4¦15 | 1206.136 | [6 empty] | 9.206231 | 13461129.7 | 0.09995423 | -0.1912787 | 1.283725 |  | 92104.47 | 37.00106 | 495.411
5¦1 | 1451.894 | 551.6891 | 520.8757 | 181.7948 | 0.1 | 0.6283185 | 0.3490257 | 4.99999 | 0.906464 | 0.005695481 | -0.246631 | 1.283684 | 878040.5 |  | 36.99975 | 59.995
5¦2 | 1499.543 | 613.5289 | 585.1622 | 184.399 | 0.1258925 | 0.7910062 | 0.3151338 | 5.000107 | 0.8152138 | 0.006448392 | -0.2607043 | 1.283739 | 775631 |  | 37.00009 | 107.6439
5¦3 | 1537.39 | 662.3441 | 635.0428 | 188.2029 | 0.1584893 | 0.9958177 | 0.2963629 | 5.000093 | 0.7552641 | 0.007521054 | -0.2660407 | 1.283684 | 665125.9 |  | 37.00009 | 145.491
5¦4 | 1567.451 | 703.8585 | 677.3048 | 191.5071 | 0.1995262 | 1.25366 | 0.282749 | 4.99989 | 0.7109013 | 0.008912288 | -0.267033 | 1.283684 | 561442.7 |  | 36.99963 | 175.552
5¦5 | 1591.328 | 739.1273 | 712.6881 | 195.9205 | 0.2511886 | 1.578265 | 0.2749023 | 5.000011 | 0.6772743 | 0.01068918 | -0.2732185 | 1.283685 | 468316.4 |  | 36.99978 | 199.429
5¦6 | 1610.29 | 770.8133 | 744.4862 | 199.7333 | 0.3162278 | 1.986918 | 0.2682865 | 4.99984 | 0.6498526 | 0.01291204 | -0.280093 | 1.283685 | 387944.3 |  | 37.00015 | 218.391
5¦7 | 1625.351 | 800.8014 | 774.5621 | 203.3135 | 0.3981072 | 2.501381 | 0.2624897 | 4.999964 | 0.6261889 | 0.01566337 | -0.2795431 | 1.283684 | 320143.6 |  | 37.00106 | 233.4519
5¦8 | 1657.266 | 842.4902 | 816.6566 | 207.0308 | 0.5011872 | 3.149052 | 0.2535112 | 4.999743 | 0.5961252 | 0.01877229 | -0.2869518 | 1.28368 | 267537.7 |  | 37.00009 | 265.3669
5¦9 | 1682.614 | 878.3774 | 853.1326 | 209.0732 | 0.6309574 | 3.964422 | 0.245069 | 5 | 0.573229 | 0.02272522 | -0.2854227 | 1.283684 | 221565.1 |  | 37.00216 | 290.715
5¦10 | 1702.747 | 912.8124 | 887.1325 | 214.9939 | 0.7943283 | 4.990912 | 0.2423477 | 5.000156 | 0.5537305 | 0.0276362 | -0.2938782 | 1.283738 | 182894.9 |  | 36.9999 | 310.8479
5¦11 | 1718.738 | 945.0045 | 919.2988 | 218.9137 | 1 | 6.283185 | 0.2381337 | 4.99959 | 0.5380042 | 0.0338038 | -0.295331 | 1.283735 | 150402.1 |  | 37.0003 | 326.839
5¦12 | 1731.436 | 974.1324 | 948.135 | 223.5488 | 1.258925 | 7.910062 | 0.2357777 | 4.999365 | 0.5267765 | 0.04166835 | -0.2974844 | 1.283735 | 123151.1 |  | 37.001 | 339.537
5¦13 | 1741.52 | 1004.221 | 977.7829 | 228.9125 | 1.584893 | 9.958179 | 0.2341142 | 5.000016 | 0.5185381 | 0.05163695 | -0.3040335 | 1.283735 | 100843.9 |  | 37.00131 | 349.621
5¦14 | 1749.528 | 1028.031 | 1000.885 | 234.6846 | 1.995263 | 12.5366 | 0.2344778 | 4.999068 | 0.5183164 | 0.06497928 | -0.3063655 | 1.283735 | 82002.32 |  | 37.00005 | 357.6289
5¦15 | 1755.889 | 1040.251 | 1011.149 | 244.3385 | 2.511886 | 15.78265 | 0.2416435 | 4.998746 | 0.5320276 | 0.08396804 | -0.3040399 | 1.283735 | 65911.08 |  | 36.99905 | 363.99
5¦16 | 1760.937 | 1061.641 | 1031.427 | 251.4783 | 3.162278 | 19.86918 | 0.2438174 | 4.998496 | 0.554072 | 0.1100895 | -0.3048102 | 1.283735 | 53431.58 |  | 36.99975 | 369.038
5¦17 | 1764.945 | 1068.579 | 1038.255 | 252.7605 | 3.981072 | 25.01381 | 0.2434486 | 4.998064 | 0.6121862 | 0.1531311 | -0.3035434 | 1.283735 | 42719.56 |  | 36.9988 | 373.0459
5¦18 | 1772.317 | 1022.366 | 988.0724 | 262.5745 | 5.011873 | 31.49053 | 0.2657675 | 4.997563 | 0.7923693 | 0.2495213 | -0.3053114 | 1.283735 | 32465.83 |  | 36.9989 | 380.418
5¦19 | 1778.171 | 777.6685 | 728.2062 | 272.9176 | 6.309575 | 39.64423 | 0.3753564 | 4.996894 | 1.690569 | 0.6702128 | -0.299563 | 1.283735 | 19616.19 |  | 36.99902 | 386.272
5¦20 | 1782.819 | 828.6649 | 778.3889 | 284.2467 | 7.943282 | 49.90911 | 0.3651812 | 4.995987 | 1.219074 | 0.6084291 | -0.3039379 | 1.283735 | 16603.48 |  | 36.99798 | 390.9199
5¦21 | 1786.51 | 993.0052 | 948.7044 | 293.2906 | 10 | 62.83185 | 0.3091636 | 4.995008 | 0.6328212 | 0.3976133 | -0.3046182 | 1.283735 | 15804.17 |  | 36.99886 | 394.611
5¦22 | 1789.438 | 1156.845 | 1123.849 | 274.325 | 12.58926 | 79.10064 | 0.2441037 | 4.993615 | 0.3209556 | 0.2538779 | -0.3020334 | 1.283735 | 14624.98 |  | 36.99862 | 397.5389
5¦23 | 1791.762 | 1291.784 | 1273.133 | 218.7197 | 15.84893 | 99.58179 | 0.1717979 | 4.99194 | 0.1700072 | 0.1692962 | -0.303991 | 1.283735 | 12972.09 |  | 36.99954 | 399.8629
5¦24 | 1793.606 | 1386.384 | 1381.429 | 117.1092 | 19.95262 | 125.366 | 0.08483563 | 4.989803 | 0.09459864 | 0.1185945 | -0.3059187 | 1.283735 | 11058.69 |  | 36.99978 | 401.7069
5¦25 | 1796.382 | 1442.127 | 1441.916 | 24.68839 | 25.11887 | 157.8265 | 0.01738886 | 4.98705 | 0.05478289 | 0.08646192 | -0.3064154 | 1.283735 | 9137.419 |  | 36.99896 | 404.4829
5¦26 | 1798.586 | 1573.335 | 1573.304 | 9.878847 | 31.62278 | 198.6918 | 0.006441974 | 4.9836 | 0.03292187 | 0.06541304 | -0.3080218 | 1.283735 | 7918.473 |  | 36.9984375 | 406.687
5¦27 | 1800.334 | 1304.682 | 1299.711 | 113.7828 | 39.81073 | 250.1382 | 0.1133405 | 4.979005 | 0.01977237 | 0.04945825 | -0.3093641 | 1.283735 | 5215.846 |  | 36.99838 | 408.4349
5¦28 | 1801.72 | 854.504 | 849.0886 | 96.05003 | 50.11873 | 314.9053 | 0.5816889 | 4.973069 | 0.01204204 | 0.03792102 | -0.3104654 | 1.283736 | 2713.527 |  | 36.99886 | 409.8209
5¦29 | 1802.82 | 1811.987 | 1763.952 | 414.4488 | 63.09573 | 396.4421 | 0.6480833 | 4.965957 | 0.007626518 | 0.03023473 | -0.3114623 | 1.283735 | 4570.621 |  | 36.99868 | 410.9209
5¦30 | 1803.69 | 3033.256 | 2943.2 | 733.6349 | 79.43284 | 499.0912 | 0.9084079 | 4.955925 | 0.004754842 | 0.023731 | -0.3131171 | 1.283735 | 6077.559 |  | 36.99938 | 411.7909
5¦31 | 1804.38 | 9653.796875 | 9598.683 | 1030.09 | 100 | 628.3185 | 0.3858438 | 4.944554 | 0.003131654 | 0.01967677 | -0.3133233 | 1.283735 | 15364.49 |  | 36.99987 | 412.481