## _10_0WSt_kCar...Recovery_Flow_4
SegIndex | t in s | t_seg in s | G' in Pa | G" in Pa | f in Hz | ω in rad/s | tan(δ) in - | τ in Pa | ɣ in % | ɣ̇ in 1/s | Fn in N | h in mm | ¦η*¦ in mPas | η in mPas | T in °C
1¦1 | 8.76 | 1.04 | [5 empty] | 0 | 0.102873 | -2.428165e-05 | -0.01094673 | 71.1086 |  | 0 | 36.99972
1¦2 | 9.79 | 2.07 | [5 empty] | 0 | 0.09599584 | -9.95416e-05 | -0.004643194 | 68.5993 |  | 0 | 36.99972
1¦3 | 10.825 | 3.105 | [5 empty] | 0 | 0.09478486 | 1.336277e-05 | -0.005920393 | 66.0744 |  | 0 | 36.99975
1¦4 | 11.86 | 4.14 | [5 empty] | 0 | 0.09805898 | 0.0001031869 | -0.008162222 | 63.54975 |  | 0 | 36.99975
1¦5 | 12.895 | 5.175001 | [5 empty] | 0 | 0.1038298 | 0.0001025762 | -0.005951351 | 61.0263 |  | 0 | 36.99978
1¦6 | 13.93 | 6.210001 | [5 empty] | 0 | 0.1115741 | 9.269864e-05 | -0.008877248 | 58.5041 |  | 0 | 36.99981
1¦7 | 14.965 | 7.245 | [5 empty] | 0 | 0.1212768 | 2.786343e-05 | -0.006945466 | 55.98015 |  | 0 | 36.99978
1¦8 | 16 | 8.280001 | [5 empty] | 0 | 0.1327138 | 0.0001404333 | -0.005338875 | 53.4552 |  | 0 | 36.99975
1¦9 | 17.035 | 9.315001 | [5 empty] | 0 | 0.1421325 | 0.0001364188 | -0.006606645 | 50.92975 |  | 0 | 36.99978
1¦10 | 18.07 | 10.35 | [5 empty] | 0 | 0.1519548 | 0.0001296537 | -0.001311551 | 48.4062 |  | 0 | 36.99984
1¦11 | 19.105 | 11.385 | [5 empty] | 0 | 0.1645429 | 0.0001034103 | -0.005539766 | 45.8839 |  | 0 | 36.99987
1¦12 | 20.135 | 12.415 | [5 empty] | 0 | 0.1812873 | 0.0002288297 | -0.006549339 | 43.3703 |  | 0 | 36.9999
1¦13 | 21.17 | 13.45 | [5 empty] | 0 | 0.1998256 | 0.0002198614 | -0.006523134 | 40.8469 |  | 0 | 36.99996
1¦14 | 22.205 | 14.485 | [5 empty] | 0 | 0.2215933 | 0.0002165249 | -0.009100309 | 38.32455 |  | 0 | 36.99996
1¦15 | 23.24 | 15.52 | [5 empty] | 0 | 0.2476217 | 0.0001937836 | -0.004877797 | 35.80125 |  | 0 | 36.99993
1¦16 | 24.275 | 16.555 | [5 empty] | 0 | 0.2829792 | 0.0004159792 | -0.007627632 | 33.2765 |  | 0 | 36.99999
1¦17 | 25.31 | 17.59 | [5 empty] | 0 | 0.3270975 | 0.0004860378 | -0.009843063 | 30.7518 |  | 0 | 37.00005
1¦18 | 26.345 | 18.625 | [5 empty] | 0 | 0.3791993 | 0.0005799403 | -0.009271362 | 28.22785 |  | 0 | 37.00009
1¦19 | 27.38 | 19.66 | [5 empty] | 0 | 0.4381034 | 0.0005741263 | -0.0125706 | 25.70584 |  | 0 | 37.00009
1¦20 | 28.415 | 20.695 | [5 empty] | 0 | 0.5008947 | 0.0005412253 | -0.01353355 | 23.18284 |  | 0 | 37.00009
1¦21 | 29.45 | 21.73 | [5 empty] | 0 | 0.5613836 | 0.0005239465 | -0.009676804 | 20.65914 |  | 0 | 37.00009
1¦22 | 30.48 | 22.76 | [5 empty] | 0 | 0.6131265 | 0.0004902207 | -0.01063932 | 18.147 |  | 0 | 37.00009
1¦23 | 31.515 | 23.795 | [5 empty] | 0 | 0.67224 | 0.0005578405 | -0.01101155 | 15.62425 |  | 0 | 37.00009
1¦24 | 32.55 | 24.83 | [5 empty] | 0 | 0.7395013 | 0.0006003921 | -0.007261412 | 13.1005 |  | 0 | 37.00005
1¦25 | 33.585 | 25.865 | [5 empty] | 0 | 0.809992 | 0.0006778378 | -0.008458976 | 10.57575 |  | 0 | 37.00005
1¦26 | 34.62 | 26.9 | [5 empty] | 0 | 0.8808563 | 0.0007706956 | -0.01079351 | 8.050896 |  | 0 | 37.00005
1¦27 | 35.655 | 27.935 | [5 empty] | 0 | 0.9551443 | 0.0007594068 | -0.00906561 | 5.527645 |  | 0 | 37.00005
1¦28 | 36.69 | 28.97 | [5 empty] | 0 | 0.7738123 | -0.005150033 | 0.2098598 | 3.005146 |  | 0 | 37.00002
1¦29 | 37.065 | 29.345 | [5 empty] | 0 | 0.6578129 | -0.002023085 | 1.855086 | 2.089546 |  | 0 | 37.00005
2¦1 | 178.728 | 59.992 | 1921.536 | 202.6855 | 0.1 | 0.6283185 | 0.1054786 | 4.99999 | 0.2587969 | 0.001626069 | 1.848727 | 1.597358 | 3075186.0 |  | 37.0014
2¦2 | 226.378 | 107.642 | 1870.938 | 185.5822 | 0.1258925 | 0.7910062 | 0.09919138 | 5.000091 | 0.2659864 | 0.002103969 | 1.702553 | 1.597189 | 2376871.3 |  | 37.00216
2¦3 | 264.225 | 145.489 | 1858.161 | 181.992 | 0.1584893 | 0.9958177 | 0.09794182 | 5.000099 | 0.2678694 | 0.002667491 | 1.598348 | 1.597113 | 1874892.8 |  | 36.99954
2¦4 | 294.286 | 175.55 | 1861.199 | 183.2657 | 0.1995262 | 1.25366 | 0.0984664 | 4.999886 | 0.2674537 | 0.003352962 | 1.540674 | 1.597047 | 1491791.6 |  | 37.00204
2¦5 | 318.163 | 199.427 | 1870.519 | 186.5928 | 0.2511886 | 1.578265 | 0.09975505 | 5.000017 | 0.2661609 | 0.004200724 | 1.510366 | 1.59699 | 1191056.4 |  | 37.0006
2¦6 | 337.125 | 218.389 | 1886.453 | 190.6216 | 0.3162278 | 1.986918 | 0.1010476 | 4.999852 | 0.2639737 | 0.00524494 | 1.473445 | 1.596948 | 954272 |  | 37.00143
2¦7 | 352.186 | 233.45 | 1909.582 | 195.8679 | 0.3981072 | 2.501381 | 0.1025711 | 4.999951 | 0.2609008 | 0.006526125 | 1.438643 | 1.596949 | 767416.1 |  | 37.00173
2¦8 | 384.1 | 265.364 | 1927.259 | 200.3749 | 0.5011872 | 3.149052 | 0.1039699 | 4.999743 | 0.2587058 | 0.008146781 | 1.394478 | 1.596889 | 615311.2 |  | 37.00103
2¦9 | 409.447 | 290.711 | 1950.166 | 205.6057 | 0.6309574 | 3.964422 | 0.1054303 | 5.000014 | 0.2560275 | 0.01015001 | 1.344347 | 1.596897 | 494643.2 |  | 36.99948
2¦10 | 429.58 | 310.844 | 1977.572 | 210.2509 | 0.7943283 | 4.990912 | 0.1063177 | 5.000142 | 0.2530566 | 0.01262983 | 1.30974 | 1.596845 | 398467.8 |  | 37.00057
2¦11 | 445.57 | 326.834 | 2007.136 | 215.5277 | 1 | 6.283185 | 0.1073806 | 4.999589 | 0.2501932 | 0.0157201 | 1.292605 | 1.596845 | 321282.1 |  | 37.00076
2¦12 | 458.269 | 339.533 | 2036.648 | 220.3478 | 1.258925 | 7.910062 | 0.1081912 | 4.999368 | 0.2479672 | 0.01961436 | 1.275617 | 1.5968 | 258978.1 |  | 36.99896
2¦13 | 468.353 | 349.617 | 2067.234 | 225.0612 | 1.584893 | 9.958179 | 0.1088705 | 5.000015 | 0.246549 | 0.02455179 | 1.257432 | 1.596801 | 208818.3 |  | 37.0006
2¦14 | 476.361 | 357.625 | 2099.632 | 229.8139 | 1.995263 | 12.5366 | 0.1094544 | 4.999067 | 0.2462004 | 0.03086517 | 1.245107 | 1.5968 | 168480.4 |  | 36.99987
2¦15 | 482.721 | 363.985 | 2131.859 | 233.2354 | 2.511886 | 15.78265 | 0.1094068 | 4.998743 | 0.2480861 | 0.03915456 | 1.234463 | 1.596771 | 135882.1 |  | 36.99877
2¦16 | 487.769 | 369.033 | 2148.042 | 295.8925 | 3.162278 | 19.86918 | 0.1382063 | 4.998495 | 0.2538234 | 0.05043263 | 1.227743 | 1.596692 | 109130.1 |  | 36.9989
2¦17 | 491.778 | 373.042 | 2198.833 | 245.228 | 3.981072 | 25.01381 | 0.1115266 | 4.998066 | 0.2649393 | 0.06627142 | 1.22422 | 1.596627 | 88449.77 |  | 36.99865
2¦18 | 499.15 | 380.414 | 2234.725 | 250.7719 | 5.011873 | 31.49053 | 0.1122159 | 4.997564 | 0.2884912 | 0.0908474 | 1.219506 | 1.596615 | 71410.42 |  | 36.99963
2¦19 | 505.004 | 386.268 | 2274.738 | 253.7101 | 6.309575 | 39.64423 | 0.1115332 | 4.996896 | 0.3395958 | 0.1346301 | 1.212538 | 1.596572 | 57734.58 |  | 36.99816
2¦20 | 509.652 | 390.916 | 2310.918 | 260.5754 | 7.943282 | 49.90911 | 0.1127592 | 4.995982 | 0.4817761 | 0.2404502 | 1.20748 | 1.596549 | 46595.95 |  | 36.99972
2¦21 | 513.34 | 394.604 | 2333.085 | 261.9194 | 10 | 62.83185 | 0.1122634 | 4.99501 | 1.299738 | 0.8166495 | 1.202885 | 1.596543 | 37365.46 |  | 36.99871
2¦22 | 516.268 | 397.532 | 2392.761 | 246.7905 | 12.58926 | 79.10064 | 0.1031581 | 4.993617 | 0.5262204 | 0.4162437 | 1.197489 | 1.596549 | 30410.05 |  | 37.00051
2¦23 | 518.592 | 399.856 | 2469.017 | 210.992 | 15.84893 | 99.58179 | 0.08545965 | 4.991927 | 0.1804533 | 0.1796986 | 1.193929 | 1.596544 | 24884.22 |  | 36.99996
2¦24 | 520.436 | 401.7 | 2561.76 | 435.7943 | 19.95262 | 125.366 | 0.1823203 | 4.989807 | 0.08779719 | 0.1100678 | 1.192283 | 1.596543 | 20727.81 |  | 36.99999
2¦25 | 523.213 | 404.477 | 2922.794 | 779.3554 | 25.11887 | 157.8265 | 0.2694666 | 4.987043 | 0.04912049 | 0.07752515 | 1.191462 | 1.596543 | 19166.09 |  | 37.00012
2¦26 | 525.417 | 406.681 | 3371.057 | 1643.223 | 31.62278 | 198.6918 | 0.5523989 | 4.983587 | 0.02868296 | 0.05699067 | 1.187393 | 1.596544 | 18874.6 |  | 37.00005
2¦27 | 527.165 | 408.429 | 3972.42 | 1785.417 | 39.81073 | 250.1382 | 0.3824649 | 4.979007 | 0.01717594 | 0.0429636 | 1.185151 | 1.596545 | 17411.21 |  | 37.00067
2¦28 | 528.551 | 409.815 | 3675.818 | 746.7357 | 50.11873 | 314.9053 | 0.2559111 | 4.973081 | 0.01024633 | 0.03226623 | 1.183166 | 1.596545 | 11911.2 |  | 37.00125
2¦29 | 529.649 | 410.913 | 5179.471 | 1643.427 | 63.09573 | 396.4421 | 0.5300327 | 4.965855 | 0.006314537 | 0.02503349 | 1.183004 | 1.596543 | 13706.78 |  | 37.00033
2¦30 | 530.519 | 411.783 | 60431.32 | 27609.31 | 79.43284 | 499.0912 | 0.5711275 | 4.955871 | 0.007212024 | 0.03599458 | 1.182882 | 1.596548 | 133121.1 |  | 36.9996
2¦31 | 531.209 | 412.473 | 111262.8 | 42684.33 | 100 | 628.3185 | 0.4424406 | 4.944407 | 0.005026569 | 0.03158287 | 1.182695 | 1.596548 | 189664 |  | 36.99972
3¦1 | 535.967 | 2.005005 | [5 empty] | 534.6227 | 50502.25 | 300.0709 | 0.08107973 | 1.596498 |  | 1781.655 | 36.99996
3¦2 | 537.967 | 4.005005 | [5 empty] | 488.1014 | 110541 | 300.0115 | 0.04661664 | 1.596548 |  | 1626.942 | 36.99996
3¦3 | 539.967 | 6.005005 | [5 empty] | 472.4299 | 170572.9 | 300.0071 | 0.04587459 | 1.596548 |  | 1574.729 | 36.99993
3¦4 | 541.967 | 8.005005 | [5 empty] | 462.3228 | 230604.2 | 300.0068 | 0.0381255 | 1.596547 |  | 1541.041 | 36.99996
3¦5 | 543.967 | 10.005 | [5 empty] | 454.9116 | 290635.3 | 300.0029 | 0.03950229 | 1.596547 |  | 1516.357 | 36.99999
3¦6 | 545.967 | 12.005 | [5 empty] | 449.1989 | 350676.8 | 300.0105 | 0.04078037 | 1.596498 |  | 1497.277 | 36.99996
3¦7 | 547.967 | 14.005 | [5 empty] | 444.3907 | 410709.5 | 300.0153 | 0.03749387 | 1.596497 |  | 1481.227 | 36.99999
3¦8 | 549.967 | 16.005 | [5 empty] | 440.1394 | 470741.9 | 300.0121 | 0.03439765 | 1.596497 |  | 1467.072 | 37.00002
3¦9 | 551.967 | 18.005 | [5 empty] | 436.2466 | 530773.8 | 300.0087 | 0.03192525 | 1.596498 |  | 1454.113 | 36.99996
3¦10 | 553.967 | 20.005 | [5 empty] | 433.2713 | 590806.1 | 300.0103 | 0.03199912 | 1.596498 |  | 1444.188 | 36.99996
3¦11 | 555.967 | 22.005 | [5 empty] | 430.2096 | 650838.6 | 300.0123 | 0.03560551 | 1.596497 |  | 1433.973 | 36.99999
3¦12 | 557.967 | 24.005 | [5 empty] | 427.6488 | 710870.5 | 300.0097 | 0.0368229 | 1.596498 |  | 1425.45 | 36.99993
3¦13 | 559.967 | 26.005 | [5 empty] | 424.7105 | 770901.8 | 300.0075 | 0.03363914 | 1.5965 |  | 1415.666 | 36.99987
3¦14 | 561.967 | 28.005 | [5 empty] | 422.5709 | 830934.375 | 300.0132 | 0.03336196 | 1.596499 |  | 1408.508 | 36.9999
3¦15 | 563.967 | 30.005 | [5 empty] | 420.5 | 890966.7 | 300.0112 | 0.03124561 | 1.596499 |  | 1401.614 | 36.9999
3¦16 | 565.967 | 32.005 | [5 empty] | 418.8546 | 951004.4 | 300.0078125 | 0.03457691 | 1.596498 |  | 1396.146 | 36.99996
3¦17 | 567.967 | 34.005 | [5 empty] | 416.9906 | 1011037.1 | 300.0108 | 0.03523892 | 1.596498 |  | 1389.919 | 36.99996
3¦18 | 569.967 | 36.005 | [5 empty] | 415.4475 | 1071068.7 | 300.0129 | 0.02833835 | 1.596499 |  | 1384.766 | 36.9999
3¦19 | 571.967 | 38.005 | [5 empty] | 413.7718 | 1131102.1 | 300.0101 | 0.0311438 | 1.596497 |  | 1379.193 | 36.99999
3¦20 | 573.967 | 40.005 | [5 empty] | 412.4378 | 1191133.9 | 300.0063 | 0.03041247 | 1.596497 |  | 1374.764 | 36.99999
3¦21 | 575.967 | 42.005 | [5 empty] | 411.104 | 1251165.7 | 300.0127 | 0.03026047 | 1.596497 |  | 1370.289 | 36.99996
3¦22 | 577.967 | 44.005 | [5 empty] | 409.8059 | 1311197.7 | 300.0121 | 0.03131096 | 1.596497 |  | 1365.965 | 36.99996
3¦23 | 579.967 | 46.005 | [5 empty] | 408.7973 | 1371230.6 | 300.008 | 0.02806999 | 1.596496 |  | 1362.622 | 37.00002
3¦24 | 581.967 | 48.005 | [5 empty] | 407.5693 | 1431262.5 | 300.0093 | 0.02886038 | 1.596496 |  | 1358.522 | 37.00002
3¦25 | 583.967 | 50.005 | [5 empty] | 406.8458 | 1491295.6 | 300.0123 | 0.02763204 | 1.596495 |  | 1356.097 | 37.00009
3¦26 | 585.967 | 52.005 | [5 empty] | 406.0311 | 1551326.9 | 300.0087 | 0.02603825 | 1.596496 |  | 1353.397 | 37.00002
3¦27 | 587.967 | 54.005 | [5 empty] | 404.6955 | 1611358.2 | 300.0061 | 0.02644264 | 1.596497 |  | 1348.958 | 36.99999
3¦28 | 589.967 | 56.005 | [5 empty] | 404.1118 | 1671388.9 | 300.0112 | 0.02509539 | 1.596498 |  | 1346.989 | 36.99993
3¦29 | 591.967 | 58.005 | [5 empty] | 403.2771 | 1731421.5 | 300.0125 | 0.02369603 | 1.596498 |  | 1344.201 | 36.99996
3¦30 | 593.967 | 60.005 | [5 empty] | 402.4225 | 1791453.125 | 300.0083 | 0.02128204 | 1.596498 |  | 1341.371 | 36.99996
3¦31 | 595.967 | 62.005 | [5 empty] | 401.5384 | 1851491.4 | 300.0096 | 0.01977519 | 1.596497 |  | 1338.419 | 36.99999
3¦32 | 597.967 | 64.005 | [5 empty] | 400.6273 | 1911522.9 | 300.0128 | 0.02232235 | 1.596498 |  | 1335.368 | 36.99993
3¦33 | 599.967 | 66.005 | [5 empty] | 400.0275 | 1971554.5 | 300.0102 | 0.01760551 | 1.596498 |  | 1333.38 | 36.99993
3¦34 | 601.967 | 68.005 | [5 empty] | 399.3035 | 2031651.6 | 300.0164 | 0.01784543 | 1.596447 |  | 1330.939 | 36.99999
3¦35 | 603.967 | 70.005 | [5 empty] | 398.4936 | 2091683.4 | 300.0222 | 0.01916392 | 1.596449 |  | 1328.214 | 36.9999
3¦36 | 605.967 | 72.005 | [5 empty] | 397.856 | 2151715.0 | 300.0212 | 0.01810691 | 1.59645 |  | 1326.093 | 36.99981
3¦37 | 607.963 | 74.00104 | [5 empty] | 397.2052 | 2211601.0 | 300.0157 | 0.01585089 | 1.596449 |  | 1323.948 | 36.99993
3¦38 | 609.963 | 76.00104 | [5 empty] | 396.585 | 2271635.7 | 300.0185 | 0.0180681 | 1.596448 |  | 1321.869 | 36.99996
3¦39 | 611.963 | 78.00104 | [5 empty] | 396.0108 | 2331668.75 | 300.0219 | 0.01614267 | 1.596449 |  | 1319.94 | 36.99993
3¦40 | 613.963 | 80.00104 | [5 empty] | 395.2097 | 2391702.3 | 300.0179 | 0.01799477 | 1.596449 |  | 1317.287 | 36.9999
3¦41 | 615.963 | 82.00104 | [5 empty] | 394.6801 | 2451736.3 | 300.014 | 0.01793627 | 1.596449 |  | 1315.539 | 36.9999
3¦42 | 617.963 | 84.00104 | [5 empty] | 394.2603 | 2511767.8 | 300.0209 | 0.01752038 | 1.59645 |  | 1314.109 | 36.99984
3¦43 | 619.963 | 86.00104 | [5 empty] | 393.7473 | 2571802.9 | 300.0221 | 0.01931374 | 1.596449 |  | 1312.394 | 36.9999
3¦44 | 621.963 | 88.00104 | [5 empty] | 392.8909 | 2631839.3 | 300.0175 | 0.01690759 | 1.596448 |  | 1309.56 | 36.99996
3¦45 | 623.963 | 90.00104 | [5 empty] | 392.289 | 2691874.6 | 300.0191 | 0.0165603 | 1.596447 |  | 1307.546 | 36.99999
3¦46 | 625.963 | 92.00104 | [5 empty] | 392.3561 | 2751913.9 | 300.0209 | 0.02383868 | 1.596447 |  | 1307.762 | 36.99999
3¦47 | 627.963 | 94.00104 | [5 empty] | 391.3362 | 2811944.9 | 300.018 | 0.01701649 | 1.596449 |  | 1304.376 | 36.9999
3¦48 | 629.963 | 96.00104 | [5 empty] | 390.6018 | 2871980.1 | 300.0165 | 0.01656884 | 1.596448 |  | 1301.934 | 36.99996
3¦49 | 631.963 | 98.00104 | [5 empty] | 390.2861 | 2932015.8 | 300.0211 | 0.02037342 | 1.596447 |  | 1300.862 | 36.99999
3¦50 | 633.963 | 100.001 | [5 empty] | 389.8262 | 2992049.8 | 300.0209 | 0.01859382 | 1.596447 |  | 1299.33 | 36.99999
3¦51 | 635.963 | 102.001 | [5 empty] | 389.4535 | 3052082.6 | 300.017 | 0.01816182 | 1.596447 |  | 1298.105 | 36.99996
3¦52 | 637.963 | 104.001 | [5 empty] | 388.8016 | 3112115.8 | 300.0195 | 0.01525596 | 1.596448 |  | 1295.921 | 36.99996
3¦53 | 639.963 | 106.001 | [5 empty] | 388.3374 | 3172147.9 | 300.0211 | 0.01574225 | 1.596449 |  | 1294.367 | 36.99993
3¦54 | 641.963 | 108.001 | [5 empty] | 388.0255 | 3232181.4 | 300.018 | 0.01237612 | 1.596449 |  | 1293.341 | 36.9999
3¦55 | 643.963 | 110.001 | [5 empty] | 387.5389 | 3292217.2 | 300.015 | 0.01482233 | 1.596448 |  | 1291.732 | 36.99996
3¦56 | 645.963 | 112.001 | [5 empty] | 386.9363 | 3352250 | 300.0207 | 0.01375369 | 1.596448 |  | 1289.699 | 36.99993
3¦57 | 647.963 | 114.001 | [5 empty] | 386.6847 | 3412282.4 | 300.0214 | 0.01496991 | 1.596449 |  | 1288.857 | 36.9999
3¦58 | 649.963 | 116.001 | [5 empty] | 386.3052 | 3472320.3 | 300.0181 | 0.01694955 | 1.596447 |  | 1287.606 | 36.99999
3¦59 | 651.963 | 118.001 | [5 empty] | 385.6846 | 3532353.125 | 300.0174 | 0.01793927 | 1.596447 |  | 1285.541 | 36.99996
3¦60 | 653.963 | 120.001 | [5 empty] | 385.4908 | 3592384.0 | 300.0208 | 0.01883542 | 1.596449 |  | 1284.88 | 36.9999
3¦61 | 655.963 | 122.001 | [5 empty] | 385.2513 | 3652426.2 | 300.019 | 0.01982297 | 1.596448 |  | 1284.09 | 36.99996
3¦62 | 657.963 | 124.001 | [5 empty] | 384.3983 | 3712462.1 | 300.0162 | 0.02261566 | 1.596447 |  | 1281.259 | 37.00002
3¦63 | 659.963 | 126.001 | [5 empty] | 384.265625 | 3772496.875 | 300.0194 | 0.02330911 | 1.596446 |  | 1280.803 | 37.00002
3¦64 | 661.963 | 128.001 | [5 empty] | 383.7793 | 3832527.0 | 300.0202 | 0.02358771 | 1.596448 |  | 1279.178 | 36.99996
3¦65 | 663.963 | 130.001 | [5 empty] | 383.2592 | 3892558.6 | 300.0176 | 0.02159972 | 1.596449 |  | 1277.456 | 36.9999
3¦66 | 665.963 | 132.001 | [5 empty] | 382.8162 | 3952591.8 | 300.0168 | 0.02326503 | 1.596449 |  | 1275.982 | 36.9999
3¦67 | 667.963 | 134.001 | [5 empty] | 382.42 | 4012627.7 | 300.0228 | 0.02236908 | 1.596448 |  | 1274.637 | 36.99993
3¦68 | 669.963 | 136.001 | [5 empty] | 382.1261 | 4072664.5 | 300.0186 | 0.02157232 | 1.596447 |  | 1273.675 | 36.99999
3¦69 | 671.963 | 138.001 | [5 empty] | 382.1143 | 4132698.0 | 300.0143 | 0.01897837 | 1.596447 |  | 1273.654 | 36.99999
3¦70 | 673.963 | 140.001 | [5 empty] | 381.4631 | 4192732.0 | 300.0205 | 0.02070773 | 1.596447 |  | 1271.457 | 36.99999
3¦71 | 675.963 | 142.001 | [5 empty] | 381.1185 | 4252762.1 | 300.0222 | 0.02121996 | 1.596448 |  | 1270.301 | 36.99993
3¦72 | 677.963 | 144.001 | [5 empty] | 380.5438 | 4312797.7 | 300.0164 | 0.01855536 | 1.596448 |  | 1268.41 | 36.99996
3¦73 | 679.963 | 146.001 | [5 empty] | 380.2317 | 4372832.0 | 300.0185 | 0.01919455 | 1.596447 |  | 1267.361 | 36.99996
3¦74 | 681.963 | 148.001 | [5 empty] | 379.6171 | 4432861.3 | 300.022 | 0.02072734 | 1.596449 |  | 1265.298 | 36.99987
3¦75 | 683.963 | 150.001 | [5 empty] | 379.7744 | 4492898.4 | 300.0194 | 0.0196653 | 1.596448 |  | 1265.833 | 36.99996
3¦76 | 685.963 | 152.001 | [5 empty] | 379.4027 | 4552943.4 | 300.0157 | 0.02148569 | 1.596446 |  | 1264.609 | 37.00002
3¦77 | 687.963 | 154.001 | [5 empty] | 378.8755 | 4612975.8 | 300.02 | 0.01911391 | 1.596447 |  | 1262.834 | 37.00002
3¦78 | 689.963 | 156.001 | [5 empty] | 378.8547 | 4673003.9 | 300.0206 | 0.0178836 | 1.596449 |  | 1262.762 | 36.9999
3¦79 | 691.963 | 158.001 | [5 empty] | 378.4715 | 4733185.2 | 300.0264 | 0.01662894 | 1.596399 |  | 1261.461 | 36.9999
3¦80 | 693.964 | 160.002 | [5 empty] | 378.0092 | 4793069.5 | 300.017 | 0.01593771 | 1.596449 |  | 1259.959 | 36.9999
3¦81 | 695.964 | 162.002 | [5 empty] | 377.8849 | 4853104.7 | 300.0207 | 0.01477631 | 1.596449 |  | 1259.529 | 36.9999
3¦82 | 697.964 | 164.002 | [5 empty] | 377.6116 | 4913296.875 | 300.0293 | 0.01505145 | 1.596397 |  | 1258.582 | 36.99999
3¦83 | 699.964 | 166.002 | [5 empty] | 377.2741 | 4973330.9 | 300.025 | 0.01409464 | 1.596398 |  | 1257.476 | 36.99996
3¦84 | 701.964 | 168.002 | [5 empty] | 376.9589 | 5033212.5 | 300.0206 | 0.01536815 | 1.596447 |  | 1256.443 | 36.99999
3¦85 | 703.964 | 170.002 | [5 empty] | 376.6777 | 5093248.8 | 300.0196 | 0.011592 | 1.596446 |  | 1255.51 | 37.00005
3¦86 | 705.964 | 172.002 | [5 empty] | 376.6497 | 5153281.6 | 300.0168 | 0.0132757 | 1.596446 |  | 1255.429 | 37.00002
3¦87 | 707.964 | 174.002 | [5 empty] | 376.1627 | 5213480.9 | 300.027 | 0.0120922 | 1.596396 |  | 1253.763 | 37.00005
3¦88 | 709.964 | 176.002 | [5 empty] | 375.8842 | 5273511.7 | 300.0303 | 0.008444633 | 1.596397 |  | 1252.821 | 36.99999
3¦89 | 711.964 | 178.002 | [5 empty] | 375.9768 | 5333549.2 | 300.0284 | 0.00741341 | 1.596397 |  | 1253.137 | 37.00002
3¦90 | 713.964 | 180.002 | [5 empty] | 375.518 | 5393590.2 | 300.0246 | 0.007784563 | 1.596396 |  | 1251.624 | 37.00005
3¦91 | 715.964 | 182.002 | [5 empty] | 375.1963 | 5453629.3 | 300.0287 | 0.01031251 | 1.596396 |  | 1250.535 | 37.00005
3¦92 | 717.964 | 184.002 | [5 empty] | 374.9156 | 5513662.9 | 300.0305 | 0.007846455 | 1.596396 |  | 1249.591 | 37.00002
3¦93 | 719.964 | 186.002 | [5 empty] | 374.7054 | 5573700 | 300.0273 | 0.01253265 | 1.596396 |  | 1248.904 | 37.00005
3¦94 | 721.964 | 188.002 | [5 empty] | 374.5887 | 5633737.5 | 300.0251 | 0.01069654 | 1.596395 |  | 1248.524 | 37.00009
3¦95 | 723.964 | 190.002 | [5 empty] | 374.1665 | 5693775.8 | 300.03125 | 0.01300068 | 1.596395 |  | 1247.092 | 37.00012
3¦96 | 725.964 | 192.002 | [5 empty] | 374.0187 | 5753807.4 | 300.0305 | 0.01222172 | 1.596396 |  | 1246.602 | 37.00005
3¦97 | 727.964 | 194.002 | [5 empty] | 373.6885 | 5813843.75 | 300.0251 | 0.0130289 | 1.596396 |  | 1245.524 | 37.00005
3¦98 | 729.964 | 196.002 | [5 empty] | 373.4402 | 5873874.6 | 300.0273 | 0.01458857 | 1.596397 |  | 1244.687 | 36.99999
3¦99 | 731.964 | 198.002 | [5 empty] | 373.5575 | 5933906.6 | 300.0316 | 0.01490036 | 1.596398 |  | 1245.061 | 36.99996
3¦100 | 733.964 | 200.002 | [5 empty] | 373.1308 | 5993944.1 | 300.0281 | 0.01534476 | 1.596398 |  | 1243.653 | 36.99996
4¦1 | 767.034 | 33.01001 | [5 empty] | 369.6763 | 6949043.0 | 300.0295 | 0.02346292 | 1.596392 |  | 1232.133 | 37.00106
4¦2 | 800.05 | 66.026 | [5 empty] | 359.2322 | 7872779.7 | 278.6151 | 0.02273999 | 1.596335 |  | 1289.349 | 37.00106
4¦3 | 833.09 | 99.06604 | [5 empty] | 348.7676 | 8726735.9 | 257.1916 | 0.0136564 | 1.596336 |  | 1356.062 | 37.00106
4¦4 | 866.106 | 132.082 | [5 empty] | 338.6556 | 9508949.2 | 235.7675 | 0.01789737 | 1.596335 |  | 1436.396 | 37.00106
4¦5 | 899.121 | 165.097 | [5 empty] | 328.9499 | 10220402.3 | 214.3491 | 0.005409397 | 1.596287 |  | 1534.646 | 37.00106
4¦6 | 932.141 | 198.117 | [5 empty] | 318.4088 | 10861524.2 | 192.9237 | 0.01150717 | 1.596287 |  | 1650.439 | 37.00106
4¦7 | 965.177 | 231.153 | [5 empty] | 308.047 | 11431845.3 | 171.4991 | 0.009663106 | 1.596287 |  | 1796.201 | 37.00106
4¦8 | 998.197 | 264.173 | [5 empty] | 296.7195 | 11931087.5 | 150.0773 | 0.006429374 | 1.596257 |  | 1977.111 | 37.00106
4¦9 | 1031.232 | 297.2081 | [5 empty] | 284.9496 | 12359997.7 | 128.6523 | 0.005114455 | 1.596257 |  | 2214.881 | 37.00106
4¦10 | 1064.263 | 330.239 | [5 empty] | 272.051 | 12717823.4 | 107.227 | 0.002223514 | 1.596257 |  | 2537.149 | 37.00106
4¦11 | 1097.278 | 363.254 | [5 empty] | 257.5152 | 13004667.2 | 85.80145 | -0.0009163573 | 1.596257 |  | 3001.292 | 37.00106
4¦12 | 1130.299 | 396.275 | [5 empty] | 240.4963 | 13220784.4 | 64.37783 | -0.007646978 | 1.596201 |  | 3735.7 | 37.00106
4¦13 | 1163.314 | 429.29 | [5 empty] | 218.906 | 13366562.5 | 42.95317 | -0.01678468 | 1.596201 |  | 5096.388 | 37.00106
4¦14 | 1196.344 | 462.32 | [5 empty] | 187.7274 | 13441181.25 | 21.52542 | -0.01984674 | 1.596201 |  | 8721.196 | 37.00106
4¦15 | 1229.375 | 495.351 | [5 empty] | 112.2187 | 13444984.4 | 0.07807776 | -0.05293384 | 1.596152 |  | 1437268.2 | 37.00106
5¦1 | 1474.776 | 59.995 | 657.8396 | 44.75048 | 0.1 | 0.6283185 | 0.06802796 | 4.99999 | 0.7585263 | 0.004765961 | -0.1691886 | 1.596094 | 1049403.9 |  | 37.00036
5¦2 | 1522.424 | 107.6429 | 677.6368 | 48.85788 | 0.1258925 | 0.7910062 | 0.07210003 | 5.000113 | 0.7362632 | 0.005823888 | -0.1903031 | 1.596069 | 858900.8 |  | 37.00024
5¦3 | 1560.271 | 145.49 | 695.4517 | 53.31027 | 0.1584893 | 0.9958177 | 0.07665604 | 5.000108 | 0.7173814 | 0.007143811 | -0.2143432 | 1.596036 | 700421.3 |  | 36.9996
5¦4 | 1590.332 | 175.551 | 711.5829 | 58.24703 | 0.1995262 | 1.25366 | 0.08185598 | 4.99992 | 0.7010662 | 0.008788989 | -0.2328097 | 1.596001 | 569502.6 |  | 37.00009
5¦5 | 1614.208 | 199.427 | 727.3994 | 63.5111 | 0.2511886 | 1.578265 | 0.08731227 | 4.999997 | 0.6859451 | 0.01082603 | -0.2342536 | 1.596002 | 462639 |  | 37.00036
5¦6 | 1633.171 | 218.39 | 742.6381 | 69.08292 | 0.3162278 | 1.986918 | 0.09302357 | 4.999815 | 0.6721393 | 0.01335485 | -0.2394258 | 1.595997 | 375377.6 |  | 37.00271
5¦7 | 1648.231 | 233.45 | 757.5236 | 75.07181 | 0.3981072 | 2.501381 | 0.09910062 | 4.999966 | 0.6595593 | 0.01649809 | -0.2547284 | 1.595944 | 304325.6 |  | 37.00005
5¦8 | 1680.146 | 265.365 | 777.473 | 81.42083 | 0.5011872 | 3.149052 | 0.1047259 | 4.999742 | 0.6437361 | 0.02027158 | -0.2722789 | 1.595944 | 248241.3 |  | 36.99816
5¦9 | 1705.493 | 290.712 | 795.6047 | 88.06517 | 0.6309574 | 3.964422 | 0.1106895 | 5.000016 | 0.6309624 | 0.02501401 | -0.289218 | 1.595946 | 201911.9 |  | 36.99926
5¦10 | 1725.626 | 310.845 | 812.3554 | 94.57303 | 0.7943283 | 4.990912 | 0.1164187 | 5.000172 | 0.6210736 | 0.03099723 | -0.2889755 | 1.595885 | 163866.2 |  | 37.00103
5¦11 | 1741.616 | 326.835 | 829.6318 | 101.343 | 1 | 6.283185 | 0.1221541 | 4.999588 | 0.613048 | 0.03851894 | -0.2856402 | 1.595893 | 133021.5 |  | 36.99987
5¦12 | 1754.317 | 339.536 | 847.0184 | 108.115 | 1.258925 | 7.910062 | 0.1276415 | 4.999373 | 0.6084143 | 0.04812595 | -0.2951535 | 1.595852 | 107949.9 |  | 37.00109
5¦13 | 1764.401 | 349.62 | 865.1194 | 115.4267 | 1.584893 | 9.958179 | 0.1334232 | 5.000005 | 0.6084894 | 0.06059446 | -0.2991979 | 1.595847 | 87645.12 |  | 36.99993
5¦14 | 1772.409 | 357.6281 | 883.4944 | 122.7242 | 1.995263 | 12.5366 | 0.1389077 | 4.99907 | 0.616425 | 0.07727876 | -0.3022237 | 1.595848 | 71149.83 |  | 37.00097
5¦15 | 1778.769 | 363.988 | 902.2639 | 130.0395 | 2.511886 | 15.78265 | 0.1441261 | 4.998742 | 0.6382274 | 0.1007292 | -0.2994406 | 1.595847 | 57758.8 |  | 37.00195
5¦16 | 1783.817 | 369.036 | 922.3399 | 137.9311 | 3.162278 | 19.86918 | 0.149545 | 4.998494 | 0.6852577 | 0.1361551 | -0.3002785 | 1.595847 | 46936.84 |  | 37.00115
5¦17 | 1787.826 | 373.045 | 941.024 | 145.1799 | 3.981072 | 25.01381 | 0.1542786 | 4.998065 | 0.7917127572 | 0.1980375 | -0.3008901 | 1.595848 | 38065.26 |  | 37.0003
5¦18 | 1795.198 | 380.417 | 956.2841 | 151.1456 | 5.011873 | 31.49053 | 0.158055 | 4.997565 | 1.075653 | 0.3387288 | -0.3011461 | 1.595848 | 30744.33 |  | 37.00109
5¦19 | 1801.052 | 386.271 | 973.6986 | 156.9763 | 6.309575 | 39.64423 | 0.1612165 | 4.996898 | 2.19145 | 0.8687833 | -0.3012725 | 1.595795 | 24878.05 |  | 36.9992
5¦20 | 1805.7 | 390.9189 | 1000.29 | 160.4304 | 7.943282 | 49.90911 | 0.1603841 | 4.995984 | 1.383272 | 0.6903786 | -0.3011571 | 1.595796 | 20298.36 |  | 37.001
5¦21 | 1809.39 | 394.609 | 1043.127 | 156.8014 | 10 | 62.83185 | 0.150311 | 4.995005 | 0.4750365 | 0.2984742 | -0.3017273 | 1.595795 | 16788.41 |  | 37.00195
5¦22 | 1812.318 | 397.537 | 1126.726 | 140.6292 | 12.58926 | 79.10064 | 0.1248171 | 4.993618 | 0.2296913 | 0.1816873 | -0.3070222 | 1.595795 | 14354.72 |  | 37.00045
5¦23 | 1814.642 | 399.861 | 1224.818 | 114.1825 | 15.84893 | 99.58179 | 0.09333651 | 4.991936 | 0.1248684 | 0.1243462 | -0.3067712 | 1.595796 | 12352.95 |  | 36.99957
5¦24 | 1816.486 | 401.705 | 1354.686 | 90.02969 | 19.95262 | 125.366 | 0.06688664 | 4.989809 | 0.07211703 | 0.09041025 | -0.3073856 | 1.595796 | 10829.68 |  | 36.9996
5¦25 | 1819.262 | 404.481 | 1533.609 | 22.35031 | 25.11887 | 157.8265 | 0.01476334 | 4.987052 | 0.04307675 | 0.06798653 | -0.3129733 | 1.595796 | 9718.088 |  | 37.00082
5¦26 | 1821.467 | 406.686 | 2075.912 | 53.94337 | 31.62278 | 198.6918 | 0.02681972 | 4.983582 | 0.02664944 | 0.05295024 | -0.3160939 | 1.595796 | 10451.43 |  | 37.00067
5¦27 | 1823.215 | 408.434 | 2688.127 | 645.1549 | 39.81073 | 250.1382 | 0.2547247 | 4.978995 | 0.01646302 | 0.04118029 | -0.3157667 | 1.595795 | 11051.74 |  | 37.0014
5¦28 | 1824.601 | 409.8199 | 3664.001 | 936.3339 | 50.11873 | 314.9053 | 0.3100881 | 4.973066 | 0.01025174 | 0.03228327 | -0.3168404 | 1.595795 | 12009.16 |  | 37.00109
5¦29 | 1825.699 | 410.918 | 5695.213 | 1949.375 | 63.09573 | 396.4421 | 0.5841007 | 4.965786 | 0.006435641 | 0.02551359 | -0.3194668 | 1.595795 | 15184.04 |  | 37.00106
5¦30 | 1826.571 | 411.79 | 8809.414 | 8590.327 | 79.43284 | 499.0912 | 1.2321 | 4.955842 | 0.003875612 | 0.01934284 | -0.3223943 | 1.59575 | 24653.71 |  | 37.00039
5¦31 | 1827.261 | 412.48 | 24239.3 | 1779.359 | 100 | 628.3185 | 0.1645554 | 4.944527 | 0.00270495 | 0.0169957 | -0.3216901 | 1.595746 | 38681.84 |  | 37.00125