## _0St_iC_CL_14...asticRecovery_2
SegIndex | t in s | ¦G*¦ in Pa | G' in Pa | G" in Pa | f in Hz | ω in rad/s | tan(δ) in - | τ in Pa | ɣ in % | ɣ̇ in 1/s | Fn in N | h in mm | ¦η*¦ in mPas | η in mPas | T in °C | t_seg in s
1¦1 | 14.155 | [6 empty] | 0 | -3.042099 | -0.00292594 | -0.5898079 | 9.677998 |  | 0 | 36.99999 | 0.6599998
1¦2 | 14.81 | [6 empty] | 0 | -3.203159 | -0.00225509 | -0.591081 | 9.346048 |  | 0 | 36.99999 | 1.315001
1¦3 | 15.465 | [6 empty] | 0 | -3.368616 | -0.002671066 | -0.5925226 | 9.022499 |  | 0 | 36.99999 | 1.97
1¦4 | 16.12 | [6 empty] | 0 | -3.536052 | -0.002383116 | -0.5915077 | 8.690598 |  | 0 | 36.99999 | 2.625001
1¦5 | 16.775 | [6 empty] | 0 | -3.687656 | -0.002441014 | -0.5929974 | 8.366899 |  | 0 | 36.99996 | 3.28
1¦6 | 17.43 | [6 empty] | 0 | -3.839481 | -0.001965848 | -0.590569 | 8.035649 |  | 0 | 36.99999 | 3.935
1¦7 | 18.085 | [6 empty] | 0 | -3.972286 | -0.002059394 | -0.5886377 | 7.710898 |  | 0 | 36.99999 | 4.589999
1¦8 | 18.74 | [6 empty] | 0 | -4.111688 | -0.002003392 | -0.5897768 | 7.380249 |  | 0 | 36.99996 | 5.245
1¦9 | 19.395 | [6 empty] | 0 | -4.236908 | -0.001578704 | -0.5889596 | 7.053649 |  | 0 | 36.99996 | 5.900001
1¦10 | 20.05 | [6 empty] | 0 | -4.361577 | -0.002058154 | -0.5879734 | 6.726649 |  | 0 | 36.99996 | 6.554999
1¦11 | 20.705 | [6 empty] | 0 | -4.478991 | -0.001463595 | -0.5875582 | 6.396648 |  | 0 | 36.99996 | 7.21
1¦12 | 21.36 | [6 empty] | 0 | -4.598384 | -0.002164625 | -0.5868236 | 6.072799 |  | 0 | 36.99996 | 7.865001
1¦13 | 22.015 | [6 empty] | 0 | -4.710631 | -0.001431301 | -0.5906953 | 5.740449 |  | 0 | 36.99996 | 8.52
1¦14 | 22.67 | [6 empty] | 0 | -4.813533 | -0.001771535 | -0.5906355 | 5.417048 |  | 0 | 36.99996 | 9.175
1¦15 | 23.33 | [6 empty] | 0 | -4.923361 | -0.001592691 | -0.5934952 | 5.086449 |  | 0 | 36.99996 | 9.835
1¦16 | 23.985 | [6 empty] | 0 | -5.033739 | -0.00172412 | -0.5939413 | 4.755999 |  | 0 | 36.99993 | 10.49
1¦17 | 24.64 | [6 empty] | 0 | -5.128726 | -0.001317527 | -0.593782 | 4.430049 |  | 0 | 36.99996 | 11.145
1¦18 | 25.295 | [6 empty] | 0 | -5.242732 | -0.001855154 | -0.5943883 | 4.100998 |  | 0 | 36.99999 | 11.8
1¦19 | 25.95 | [6 empty] | 0 | -5.3707 | -0.002141971 | -0.5926821 | 3.772948 |  | 0 | 36.99999 | 12.455
1¦20 | 26.605 | [6 empty] | 0 | -5.293633 | -0.00144077 | -0.5948026 | 3.446398 |  | 0 | 36.99999 | 13.11
1¦21 | 27.26 | [6 empty] | 0 | -5.163576 | 0.004566609 | -0.563665 | 3.116948 |  | 0 | 36.99996 | 13.765
1¦22 | 27.915 | [6 empty] | 0 | -4.751198 | 0.006521333 | -0.3878371 | 2.792449 |  | 0 | 36.99996 | 14.42
1¦23 | 28.57 | [6 empty] | 0 | -4.269779 | 0.008893608 | 0.2197274 | 2.460948 |  | 0 | 36.99999 | 15.075
1¦24 | 29.225 | [6 empty] | 0 | -3.98339 | -0.004434489 | 2.376484 | 2.138147 |  | 0 | 37.00005 | 15.73
1¦25 | 29.25 | [6 empty] | 0 | -3.996693 | -0.004368079 | 2.526776 | 2.120747 |  | 0 | 37.00005 | 15.755
2¦1 | 192.041 | 1514.59 | 1509.053 | 129.3822 | 0.1 | 0.6283185 | 0.08573662 | 4.99999 | 0.3301739 | 0.002074544 | 0.3706281 | 2.096498 | 2410544.4 |  | 37.00094 | 59.993
2¦2 | 239.691 | 1534.89 | 1529.421 | 129.4551 | 0.1258925 | 0.7910062 | 0.08464371 | 5.000113 | 0.3258502 | 0.002577496 | 0.350765 | 2.0965 | 1940427.7 |  | 37.00118 | 107.643
2¦3 | 277.538 | 1555.533 | 1549.842 | 132.94 | 0.1584893 | 0.9958177 | 0.08577653 | 5.000106 | 0.321573 | 0.003202281 | 0.3373877 | 2.096448 | 1562065.7 |  | 37.00088 | 145.49
2¦4 | 307.599 | 1578.736 | 1572.767 | 137.1578 | 0.1995262 | 1.25366 | 0.08720832 | 4.999905 | 0.3169057 | 0.003972921 | 0.3297943 | 2.096447 | 1259301.3 |  | 36.99951 | 175.551
2¦5 | 331.476 | 1602.564 | 1596.27 | 141.8978 | 0.2511886 | 1.578265 | 0.08889387 | 4.999996 | 0.3123221 | 0.004929269 | 0.3195063 | 2.096447 | 1015396.3 |  | 37.00018 | 199.428
2¦6 | 350.438 | 1625.747 | 1619.009 | 147.8585 | 0.3162278 | 1.986918 | 0.09132687 | 4.999838 | 0.3080377 | 0.006120455 | 0.31328 | 2.096447 | 818225.7 |  | 37.00036 | 218.39
2¦7 | 365.499 | 1650.57 | 1643.377 | 153.9298 | 0.3981072 | 2.501381 | 0.09366637 | 4.999976 | 0.3036899 | 0.007596444 | 0.3077852 | 2.096446 | 659863.5 |  | 36.99984 | 233.451
2¦8 | 397.413 | 1679.231 | 1671.533 | 160.6057 | 0.5011872 | 3.149052 | 0.09608266 | 4.999742 | 0.2989229 | 0.009413237 | 0.300618 | 2.096447 | 533249.6 |  | 37.00002 | 265.365
2¦9 | 422.76 | 1706.358 | 1698.124 | 167.4277 | 0.6309574 | 3.964422 | 0.09859487 | 4.999987 | 0.294846 | 0.01168894 | 0.3030217 | 2.096447 | 430417.8 |  | 37.00103 | 290.712
2¦10 | 442.893 | 1734.868 | 1726.044 | 174.7594 | 0.7943283 | 4.990912 | 0.1012491 | 5.000142 | 0.2910391 | 0.01452551 | 0.2958424 | 2.096393 | 347605.4 |  | 37.00042 | 310.845
2¦11 | 458.881 | 1763.414 | 1753.991 | 182.0611 | 1 | 6.283185 | 0.1037983 | 4.999586 | 0.2878873 | 0.01808849 | 0.2966533 | 2.096393 | 280656.1 |  | 36.99993 | 326.833
2¦12 | 471.58 | 1792.314 | 1782.302 | 189.18 | 1.258925 | 7.910062 | 0.1061439 | 4.999374 | 0.2857121 | 0.0226 | 0.2988947 | 2.096393 | 226586.6 |  | 37.00131 | 339.532
2¦13 | 481.664 | 1822.219 | 1811.576 | 196.6668 | 1.584893 | 9.958179 | 0.1085607 | 5.000016 | 0.2849471 | 0.02837554 | 0.2887894 | 2.096392 | 182987.2 |  | 37.00161 | 349.616
2¦14 | 489.672 | 1854.028 | 1842.733 | 204.3379 | 1.995263 | 12.5366 | 0.1108884 | 4.99907 | 0.2861662 | 0.03587552 | 0.2824063 | 2.096392 | 147889.1 |  | 37.00103 | 357.624
2¦15 | 496.032 | 1887.726 | 1875.748 | 212.3111 | 2.511886 | 15.78265 | 0.1131874 | 4.998741 | 0.2909928 | 0.04592637 | 0.2837851 | 2.096393 | 119607.7 |  | 36.99999 | 363.984
2¦16 | 501.08 | 1923.628 | 1910.975 | 220.265 | 3.162278 | 19.86918 | 0.1152631 | 4.998494 | 0.302158 | 0.06003631 | 0.2854648 | 2.096392 | 96814.66 |  | 36.99972 | 369.032
2¦17 | 505.089 | 1961.986 | 1948.672 | 228.18 | 3.981072 | 25.01381 | 0.1170952 | 4.998067 | 0.3255556 | 0.08143387 | 0.2824473 | 2.096447 | 78436.12 |  | 36.99938 | 373.041
2¦18 | 512.461 | 2004.037 | 1990.051 | 236.3528 | 5.011873 | 31.49053 | 0.1187673 | 4.997563 | 0.3760888 | 0.1184323 | 0.2794456 | 2.096447 | 63639.37 |  | 36.99929 | 380.413
2¦19 | 518.315 | 2046.961 | 2032.344 | 244.1824 | 6.309575 | 39.64423 | 0.1201481 | 4.996894 | 0.5086472 | 0.2016493 | 0.2761823 | 2.096446 | 51633.26 |  | 36.99899 | 386.267
2¦20 | 522.963 | 2082.276 | 2067.282 | 249.4327 | 7.943282 | 49.90911 | 0.1206571 | 4.995977 | 1.127199 | 0.5625752 | 0.2697404 | 2.096446 | 41721.36 |  | 36.99999 | 390.915
2¦21 | 526.653 | 2134.663 | 2120.205 | 248.0254 | 10 | 62.83185 | 0.1169778 | 4.995004 | 0.7409421 | 0.4655476 | 0.2680172 | 2.096446 | 33974.22 |  | 37.00002 | 394.605
2¦22 | 529.581 | 2256.528 | 2245.322 | 224.6067 | 12.58926 | 79.10064 | 0.1000219 | 4.99362 | 0.2379566 | 0.1882252 | 0.2679312 | 2.096445 | 28527.3 |  | 37.00009 | 397.533
2¦23 | 531.907 | 2421.309 | 2414.865 | 176.5429 | 15.84893 | 99.58179 | 0.07315798 | 4.991937 | 0.1122436 | 0.1117742 | 0.2647232 | 2.096445 | 24314.78 |  | 36.99902 | 399.859
2¦24 | 533.751 | 2629.544 | 2627.507 | 103.4761 | 19.95262 | 125.366 | 0.03941775 | 4.989803 | 0.06055371 | 0.07591378 | 0.2653084 | 2.096447 | 20974.94 |  | 36.99905 | 401.703
2¦25 | 536.527 | 2931.184 | 2930.383 | 68.5248 | 25.11887 | 157.8265 | 0.0241604 | 4.987056 | 0.03489749 | 0.05507749 | 0.2648217 | 2.096446 | 18572.19 |  | 36.99966 | 404.479
2¦26 | 538.732 | 3357.325 | 3355.702 | 104.3604 | 31.62278 | 198.6918 | 0.03151919 | 4.983584 | 0.02081767 | 0.04136299 | 0.2640082 | 2.096445 | 16897.15 |  | 36.99905 | 406.684
2¦27 | 540.48 | 4226.647 | 4016.538 | 1316.043 | 39.81073 | 250.1382 | 0.29774 | 4.978971 | 0.01268607 | 0.03173272 | 0.2637054 | 2.096447 | 16897.25 |  | 36.99932 | 408.432
2¦28 | 541.866 | 6589.119 | 5339.073 | 3861.449 | 50.11873 | 314.9053 | 0.7719734 | 4.973043 | 0.007856885 | 0.02474174 | 0.2630605 | 2.096448 | 20924.13 |  | 36.99932 | 409.818
2¦29 | 542.964 | 12452.24 | 8416.508 | 9177.1875 | 63.09573 | 396.4421 | 1.081749 | 4.965911 | 0.004917579 | 0.01949536 | 0.2612886 | 2.096449 | 31409.99 |  | 36.99877 | 410.916
2¦30 | 543.836 | 49146.85 | 37376.01 | 31913.11 | 79.43284 | 499.0912 | 0.9181238 | 4.955808 | 0.003565956 | 0.01779737 | 0.2622543 | 2.09645 | 98472.66 |  | 36.99828 | 411.788
2¦31 | 544.526 | 77399.52 | 57704.07 | 51584.15625 | 100 | 628.3185 | 1.081437 | 4.944607 | 0.002211135 | 0.01389297 | 0.2632866 | 2.09645 | 123185.2 |  | 36.99853 | 412.478
3¦1 | 549.718 | [6 empty] | 345.5681 | 50277.34375 | 300.0235 | -0.5437348 | 2.096347 |  | 1151.803 | 37.00005 | 2.005005
3¦2 | 551.718 | [6 empty] | 304.0015 | 110312.8 | 300.048 | -0.5236645 | 2.096347 |  | 1013.176 | 37.00002 | 4.005005
3¦3 | 553.718 | [6 empty] | 286.9078 | 170345.6 | 300.0067 | -0.5216725 | 2.096349 |  | 956.3379 | 36.99993 | 6.005005
3¦4 | 555.718 | [6 empty] | 285.2487 | 230377.2 | 300.0083 | -0.5260568 | 2.09635 |  | 950.8027 | 36.99993 | 8.005005
3¦5 | 557.718 | [6 empty] | 286.7054 | 290408.6 | 300.0076 | -0.5282893 | 2.096349 |  | 955.6604 | 36.99993 | 10.005
3¦6 | 559.718 | [6 empty] | 286.2184 | 350439.9 | 300.0053 | -0.5268357 | 2.09635 |  | 954.0446 | 36.9999 | 12.005
3¦7 | 561.718 | [6 empty] | 286.3919 | 410476.8 | 300.0102 | -0.5317178 | 2.096349 |  | 954.6072 | 36.99993 | 14.005
3¦8 | 563.718 | [6 empty] | 285.8674 | 470509 | 300.0056 | -0.5355003 | 2.096348 |  | 952.8735 | 36.99996 | 16.005
3¦9 | 565.718 | [6 empty] | 284.6698 | 530540.7 | 300.0092 | -0.5325404 | 2.096348 |  | 948.8704 | 36.99999 | 18.005
3¦10 | 567.718 | [6 empty] | 284.0222 | 590572.2 | 300.0051 | -0.5336126 | 2.096348 |  | 946.7245 | 36.99999 | 20.005
3¦11 | 569.718 | [6 empty] | 283.0385 | 650603.7 | 300.0103 | -0.5347282 | 2.096348 |  | 943.429 | 36.99999 | 22.005
3¦12 | 571.718 | [6 empty] | 282.3765 | 710635.1 | 300.0051 | -0.5350599 | 2.096349 |  | 941.2391 | 36.99996 | 24.005
3¦13 | 573.718 | [6 empty] | 281.8116 | 770666.7 | 300.0099 | -0.5345976 | 2.096348 |  | 939.3409 | 36.99996 | 26.005
3¦14 | 575.718 | [6 empty] | 280.8309 | 830698.3 | 300.0057 | -0.5347052 | 2.096348 |  | 936.085 | 36.99999 | 28.005
3¦15 | 577.718 | [6 empty] | 280.2483 | 890729.8 | 300.0073 | -0.5310284 | 2.096348 |  | 934.1382 | 36.99996 | 30.005
3¦16 | 579.718 | [6 empty] | 279.253 | 950761 | 300.0083 | -0.532379 | 2.096349 |  | 930.8177 | 36.99996 | 32.005
3¦17 | 581.718 | [6 empty] | 278.7773 | 1010817.1 | 300.0138 | -0.5361824 | 2.096298 |  | 929.2147 | 36.99999 | 34.005
3¦18 | 583.718 | [6 empty] | 277.8678 | 1070850.1 | 300.0164 | -0.5326458 | 2.096298 |  | 926.1755 | 36.99999 | 36.005
3¦19 | 585.718 | [6 empty] | 277.3884 | 1130882.2 | 300.0118 | -0.5325739 | 2.096299 |  | 924.5916 | 36.99993 | 38.005
3¦20 | 587.718 | [6 empty] | 276.4808 | 1190915.4 | 300.0171 | -0.5345167 | 2.096299 |  | 921.5502 | 36.99996 | 40.005
3¦21 | 589.718 | [6 empty] | 275.8451 | 1250948.5 | 300.0133 | -0.5323402 | 2.096299 |  | 919.4429 | 36.99996 | 42.005
3¦22 | 591.718 | [6 empty] | 275.4079 | 1310987.1 | 300.0162 | -0.5314879 | 2.096298 |  | 917.9766 | 36.99996 | 44.005
3¦23 | 593.718 | [6 empty] | 274.9906 | 1371019.9 | 300.0127 | -0.5324839 | 2.096299 |  | 916.5965 | 36.99993 | 46.005
3¦24 | 595.718 | [6 empty] | 274.5789 | 1431052.3 | 300.0152 | -0.5308139 | 2.0963 |  | 915.2165 | 36.9999 | 48.005
3¦25 | 597.718 | [6 empty] | 273.9246 | 1491085.9 | 300.0156 | -0.5282292 | 2.096299 |  | 913.0345 | 36.99993 | 50.005
3¦26 | 599.718 | [6 empty] | 273.6317 | 1551118.5 | 300.0127 | -0.529021 | 2.0963 |  | 912.0668 | 36.99993 | 52.005
3¦27 | 601.718 | [6 empty] | 272.9561 | 1611150.7 | 300.0159 | -0.528788 | 2.096301 |  | 909.8055 | 36.99987 | 54.005
3¦28 | 603.718 | [6 empty] | 272.8046 | 1671183.6 | 300.0114 | -0.5303711 | 2.0963 |  | 909.3141 | 36.99987 | 56.005
3¦29 | 605.718 | [6 empty] | 272.0522 | 1731217.2 | 300.0167 | -0.5286091 | 2.0963 |  | 906.79 | 36.9999 | 58.005
3¦30 | 607.718 | [6 empty] | 271.939 | 1791249.8 | 300.0116 | -0.5274898 | 2.0963 |  | 906.4283 | 36.9999 | 60.005
3¦31 | 609.718 | [6 empty] | 271.4152 | 1851282.8 | 300.0172 | -0.5277776 | 2.0963 |  | 904.6655 | 36.9999 | 62.005
3¦32 | 611.718 | [6 empty] | 270.8994 | 1911270.5 | 300.0058 | -0.5301478 | 2.096349 |  | 902.9803 | 36.99993 | 64.005
3¦33 | 613.718 | [6 empty] | 270.6743 | 1971302.1 | 300.0086 | -0.5321474 | 2.096349 |  | 902.2216 | 36.99993 | 66.005
3¦34 | 615.718 | [6 empty] | 270.1193 | 2031334.375 | 300.0073 | -0.5349725 | 2.096348 |  | 900.3758 | 36.99999 | 68.005
3¦35 | 617.718 | [6 empty] | 270.0402 | 2091366.8 | 300.0063 | -0.5331461 | 2.096348 |  | 900.1151 | 37.00002 | 70.005
3¦36 | 619.718 | [6 empty] | 269.5624 | 2151400 | 300.0089 | -0.5315763 | 2.096347 |  | 898.5147 | 37.00002 | 72.005
3¦37 | 621.719 | [6 empty] | 269.4061 | 2211435.9 | 300.0052 | -0.5328405 | 2.096347 |  | 898.0048 | 37.00002 | 74.00598
3¦38 | 623.719 | [6 empty] | 269.034 | 2271468.0 | 300.0099 | -0.5359022 | 2.096347 |  | 896.7503 | 37.00005 | 76.00598
3¦39 | 625.719 | [6 empty] | 268.955 | 2331499.0 | 300.0057 | -0.5372015 | 2.096347 |  | 896.4996 | 37.00002 | 78.00598
3¦40 | 627.719 | [6 empty] | 268.4312 | 2391529.5 | 300.0092 | -0.5387115 | 2.096348 |  | 894.7433 | 36.99999 | 80.00598
3¦41 | 629.719 | [6 empty] | 268.166 | 2451620.5 | 300.0141 | -0.5410777 | 2.096297 |  | 893.8445 | 37.00002 | 82.00598
3¦42 | 631.719 | [6 empty] | 267.897 | 2511652.9 | 300.015 | -0.5400761 | 2.096298 |  | 892.9455 | 37.00002 | 84.00598
3¦43 | 633.719 | [6 empty] | 267.3987 | 2571686.3 | 300.014 | -0.5406018 | 2.096297 |  | 891.2874 | 37.00002 | 86.00598
3¦44 | 635.719 | [6 empty] | 267.5208 | 2631718.75 | 300.0126 | -0.538474 | 2.096298 |  | 891.6987 | 37.00002 | 88.00598
3¦45 | 637.719 | [6 empty] | 266.7785 | 2691753.3 | 300.0164 | -0.5336233 | 2.096297 |  | 889.2131 | 37.00005 | 90.00598
3¦46 | 639.719 | [6 empty] | 266.5706 | 2751786.7 | 300.0121 | -0.5344397 | 2.096296 |  | 888.5329 | 37.00009 | 92.00598
3¦47 | 641.719 | [6 empty] | 266.18 | 2811818.6 | 300.0165 | -0.5382699 | 2.096297 |  | 887.2179389 | 37.00002 | 94.00598
3¦48 | 643.719 | [6 empty] | 266.3365 | 2871850.4 | 300.013 | -0.5375304 | 2.096298 |  | 887.7499 | 36.99999 | 96.00598
3¦49 | 645.719 | [6 empty] | 265.7821 | 2931813.3 | 300.009 | -0.5349243 | 2.096348 |  | 885.9138 | 36.99999 | 98.00598
3¦50 | 647.719 | [6 empty] | 265.6836 | 2991842.8 | 300.0061 | -0.53268 | 2.096349 |  | 885.5938 | 36.99993 | 100.006
3¦51 | 649.719 | [6 empty] | 265.5502 | 3051873.8 | 300.0072 | -0.533594 | 2.09635 |  | 885.1462 | 36.9999 | 102.006
3¦52 | 651.719 | [6 empty] | 264.8633 | 3111911.1 | 300.0071 | -0.5330816 | 2.09635 |  | 882.8567 | 36.99993 | 104.006
3¦53 | 653.719 | [6 empty] | 264.8264 | 3171943.2 | 300.0059 | -0.5369509 | 2.096349 |  | 882.7373 | 36.99993 | 106.006
3¦54 | 655.719 | [6 empty] | 264.5176 | 3231976.4 | 300.0091 | -0.5363318 | 2.096348 |  | 881.6985 | 36.99999 | 108.006
3¦55 | 657.719 | [6 empty] | 264.6478 | 3292007.8 | 300.0044 | -0.5337656 | 2.096348 |  | 882.1462 | 36.99999 | 110.006
3¦56 | 659.719 | [6 empty] | 264.5359 | 3352039.5 | 300.0085 | -0.5400097 | 2.096348 |  | 881.7617 | 36.99999 | 112.006
3¦57 | 661.719 | [6 empty] | 264.1751 | 3412072.3 | 300.0051 | -0.5376896 | 2.096347 |  | 880.5687 | 37.00002 | 114.006
3¦58 | 663.719 | [6 empty] | 264.3401 | 3472103.9 | 300.0088 | -0.5406193 | 2.096347 |  | 881.1079 | 37.00002 | 116.006
3¦59 | 665.719 | [6 empty] | 264.0153 | 3532135.5 | 300.0063 | -0.540424 | 2.096347 |  | 880.0324 | 37.00002 | 118.006
3¦60 | 667.719 | [6 empty] | 264.1009 | 3592165.625 | 300.0076 | -0.5370756 | 2.096348 |  | 880.3139 | 36.99999 | 120.006
3¦61 | 669.719 | [6 empty] | 263.8404 | 3652195.7 | 300.0068 | -0.5390059 | 2.096349 |  | 879.4481 | 36.99996 | 122.006
3¦62 | 671.719 | [6 empty] | 263.9109 | 3712228.9 | 300.0063 | -0.5357946 | 2.096348 |  | 879.6846 | 37.00002 | 124.006
3¦63 | 673.719 | [6 empty] | 263.5155 | 3772260.5 | 300.0081 | -0.5352304 | 2.096348 |  | 878.3613 | 37.00002 | 126.006
3¦64 | 675.719 | [6 empty] | 263.5553 | 3832292.2 | 300.004 | -0.5348357 | 2.096348 |  | 878.5061 | 36.99999 | 128.006
3¦65 | 677.719 | [6 empty] | 263.5102 | 3892321.875 | 300.0092 | -0.5331134 | 2.096349 |  | 878.3401 | 36.99996 | 130.006
3¦66 | 679.719 | [6 empty] | 263.2333 | 3952354.3 | 300.0052 | -0.5373889 | 2.096348 |  | 877.4292 | 36.99999 | 132.006
3¦67 | 681.719 | [6 empty] | 263.2159 | 4012488.3 | 300.0175 | -0.5390961 | 2.096298 |  | 877.335 | 37.00002 | 134.006
3¦68 | 683.719 | [6 empty] | 262.9196 | 4072521.5 | 300.0126 | -0.539032 | 2.096297 |  | 876.3617 | 37.00002 | 136.006
3¦69 | 685.719 | [6 empty] | 262.9246 | 4132556.6 | 300.0164 | -0.5399202 | 2.096296 |  | 876.3672 | 37.00009 | 138.006
3¦70 | 687.719 | [6 empty] | 262.5784 | 4192589.5 | 300.0144 | -0.5423805 | 2.096297 |  | 875.2191 | 37.00005 | 140.006
3¦71 | 689.719 | [6 empty] | 262.5893 | 4252622.3 | 300.0144 | -0.5404617 | 2.096297 |  | 875.2557 | 37.00005 | 142.006
3¦72 | 691.719 | [6 empty] | 262.2054 | 4312655.5 | 300.0168 | -0.5420439 | 2.096297 |  | 873.9688 | 37.00005 | 144.006
3¦73 | 693.719 | [6 empty] | 262.3039 | 4372688.7 | 300.0127 | -0.5424761 | 2.096296 |  | 874.3094 | 37.00009 | 146.006
3¦74 | 695.719 | [6 empty] | 262.1706 | 4432721.5 | 300.0165 | -0.543265 | 2.096296 |  | 873.8539 | 37.00009 | 148.006
3¦75 | 697.719 | [6 empty] | 262.1491 | 4492755.1 | 300.0128 | -0.5411202 | 2.096296 |  | 873.7931 | 37.00009 | 150.006
3¦76 | 699.719 | [6 empty] | 261.9433 | 4552787.1 | 300.0166 | -0.5426357 | 2.096297 |  | 873.0962 | 37.00005 | 152.006
3¦77 | 701.719 | [6 empty] | 261.6945 | 4612820.3 | 300.0135 | -0.5402421 | 2.096297 |  | 872.2758 | 37.00005 | 154.006
3¦78 | 703.719 | [6 empty] | 261.8093 | 4672849.2 | 300.0147 | -0.5399392 | 2.096298 |  | 872.6547 | 36.99999 | 156.006
3¦79 | 705.719 | [6 empty] | 261.4928 | 4732878.125 | 300.0145 | -0.5384304 | 2.0963 |  | 871.6006 | 36.99993 | 158.006
3¦80 | 707.715 | [6 empty] | 261.5497 | 4792760.9 | 300.0132 | -0.5385083 | 2.0963 |  | 871.7939 | 36.9999 | 160.002
3¦81 | 709.715 | [6 empty] | 261.1774 | 4852797.7 | 300.0151 | -0.5350519 | 2.096301 |  | 870.5474 | 36.99984 | 162.002
3¦82 | 711.715 | [6 empty] | 261.2953 | 4912831.6 | 300.0124 | -0.5322006 | 2.0963 |  | 870.9484 | 36.99987 | 164.002
3¦83 | 713.715 | [6 empty] | 260.9909 | 4972866.8 | 300.0173 | -0.5354989 | 2.096299 |  | 869.9195 | 36.99993 | 166.002
3¦84 | 715.715 | [6 empty] | 261.156 | 5032900.8 | 300.0128 | -0.5337121 | 2.096299 |  | 870.4829 | 36.99996 | 168.002
3¦85 | 717.715 | [6 empty] | 260.896 | 5092932.8 | 300.0159 | -0.5346553 | 2.096299 |  | 869.6073 | 36.99996 | 170.002
3¦86 | 719.715 | [6 empty] | 260.859 | 5152968.4 | 300.0128 | -0.5317296 | 2.096298 |  | 869.4931 | 36.99999 | 172.002
3¦87 | 721.715 | [6 empty] | 260.9745 | 5212999.6 | 300.0151 | -0.5322396 | 2.096299 |  | 869.8712 | 36.99996 | 174.002
3¦88 | 723.715 | [6 empty] | 260.4655 | 5273034.375 | 300.0145 | -0.5322005 | 2.096298 |  | 868.1762 | 36.99999 | 176.002
3¦89 | 725.715 | [6 empty] | 260.4789 | 5333068.0 | 300.014 | -0.53556 | 2.096298 |  | 868.2227 | 36.99999 | 178.002
3¦90 | 727.715 | [6 empty] | 260.132 | 5393100.4 | 300.0164 | -0.5315357 | 2.096298 |  | 867.0591 | 36.99999 | 180.002
3¦91 | 729.715 | [6 empty] | 260.2478 | 5453135.9 | 300.0121 | -0.5346271 | 2.096297 |  | 867.4578 | 37.00005 | 182.002
3¦92 | 731.715 | [6 empty] | 259.9444 | 5513170.7 | 300.0173 | -0.5359469 | 2.096296 |  | 866.4315 | 37.00009 | 184.002
3¦93 | 733.715 | [6 empty] | 259.9381 | 5573203.125 | 300.0123 | -0.5358399 | 2.096297 |  | 866.4249 | 37.00009 | 186.002
3¦94 | 735.715 | [6 empty] | 259.9272 | 5633235.5 | 300.0161 | -0.5319368 | 2.096297 |  | 866.3773 | 37.00005 | 188.002
3¦95 | 737.715 | [6 empty] | 259.9087 | 5693268.75 | 300.0133 | -0.5335414 | 2.096297 |  | 866.3241 | 37.00005 | 190.002
3¦96 | 739.715 | [6 empty] | 259.7084 | 5753309.8 | 300.0155 | -0.5300388 | 2.096296 |  | 865.6499 | 37.00012 | 192.002
3¦97 | 741.715 | [6 empty] | 259.4071 | 5813341.8 | 300.0136 | -0.5311002 | 2.096296 |  | 864.6511 | 37.00009 | 194.002
3¦98 | 743.715 | [6 empty] | 259.2623 | 5873373.4 | 300.0135 | -0.5285722 | 2.096297 |  | 864.1687 | 37.00005 | 196.002
3¦99 | 745.715 | [6 empty] | 259.2265 | 5933406.6 | 300.0164 | -0.5300822 | 2.096297 |  | 864.0413 | 37.00009 | 198.002
3¦100 | 747.715 | [6 empty] | 259.12 | 5993439.8 | 300.0123 | -0.5268482 | 2.096297 |  | 863.6978 | 37.00005 | 200.002
4¦1 | 781.415 | [6 empty] | 257.848 | 6967397.7 | 300.0124 | -0.522649 | 2.096296 |  | 859.4576 | 37.00106 | 33.00995
4¦2 | 814.451 | [6 empty] | 253.4359 | 7891670.3 | 278.5839 | -0.5217273 | 2.096342 |  | 909.7292 | 37.00106 | 66.04596
4¦3 | 847.466 | [6 empty] | 249.2422 | 8744381.25 | 257.1628 | -0.5142934 | 2.09634 |  | 969.2003 | 37.00106 | 99.06097
4¦4 | 880.482 | [6 empty] | 244.5342 | 9526510.9 | 235.7455 | -0.5078337 | 2.096296 |  | 1037.28 | 37.00106 | 132.077
4¦5 | 913.512 | [6 empty] | 239.4041 | 10238444.5 | 214.3238 | -0.5012058 | 2.096296 |  | 1117.021 | 37.00106 | 165.107
4¦6 | 946.537 | [6 empty] | 234.475 | 10879275 | 192.9038 | -0.5036863 | 2.096266 |  | 1215.502 | 37.00106 | 198.132
4¦7 | 979.553 | [6 empty] | 229.0015 | 11449289.1 | 171.4822 | -0.5025967 | 2.096251 |  | 1335.425 | 37.00106 | 231.1479
4¦8 | 1012.578 | [6 empty] | 223.0298 | 11948650.8 | 150.06 | -0.4948503 | 2.096251 |  | 1486.271 | 37.00106 | 264.173
4¦9 | 1045.598 | [6 empty] | 216.8499 | 12377075.8 | 128.6368 | -0.4953409 | 2.096251 |  | 1685.753 | 37.00106 | 297.193
4¦10 | 1078.614 | [6 empty] | 209.9288 | 12734642.2 | 107.2141 | -0.5000094 | 2.096251 |  | 1958.033 | 37.00106 | 330.209
4¦11 | 1111.634 | [6 empty] | 201.8932 | 13021510.9 | 85.791 | -0.5089582 | 2.096251 |  | 2353.314 | 37.00106 | 363.229
4¦12 | 1144.655 | [6 empty] | 191.825 | 13237614.1 | 64.36839 | -0.5002278 | 2.096251 |  | 2980.112 | 37.00106 | 396.25
4¦13 | 1177.675 | [6 empty] | 178.095 | 13382935.9 | 42.94485 | -0.5024108 | 2.096296 |  | 4147.063 | 37.00106 | 429.27
4¦14 | 1210.705 | [6 empty] | 157.181 | 13457248.4 | 21.52221 | -0.5127603 | 2.096296 |  | 7303.199 | 37.00106 | 462.2999
4¦15 | 1243.721 | [6 empty] | 66.42543 | 13460970.3 | 0.09094112 | -0.5408861 | 2.096251 |  | 730422.4 | 37.00106 | 495.3159
5¦1 | 1489.591 | 307.6401 | 304.5747 | 43.32096 | 0.1 | 0.6283185 | 0.1422358 | 4.99999 | 1.626435 | 0.01021919 | -0.5609962 | 2.096238 | 489624.4 |  | 37.00121 | 59.98889
5¦2 | 1537.24 | 316.9799 | 313.8102 | 44.71498 | 0.1258925 | 0.7910062 | 0.1424887 | 5.000114 | 1.579204 | 0.0124916 | -0.5580276 | 2.096243 | 400730.1 |  | 37.00051 | 107.6379
5¦3 | 1575.087 | 325.6643 | 322.327 | 46.50311 | 0.1584893 | 0.9958177 | 0.1442711 | 5.000116 | 1.538135 | 0.01531702 | -0.5590655 | 2.096242 | 327032 |  | 37.00027 | 145.485
5¦4 | 1605.148 | 333.9849 | 330.4302 | 48.59845 | 0.1995262 | 1.25366 | 0.1470793 | 4.999911 | 1.501359 | 0.01882194 | -0.5640875 | 2.096242 | 266407.8 |  | 36.99972 | 175.5459
5¦5 | 1629.025 | 342.2317 | 338.4168 | 50.95722 | 0.2511886 | 1.578265 | 0.1505789 | 4.999997 | 1.467714 | 0.02316442 | -0.5671864 | 2.096218 | 216840.5 |  | 36.99908 | 199.423
5¦6 | 1647.987 | 350.5885 | 346.473 | 53.56069 | 0.3162278 | 1.986918 | 0.1545857 | 4.999846 | 1.436424 | 0.02854057 | -0.5727285 | 2.096202 | 176448.4 |  | 37.00005 | 218.385
5¦7 | 1663.048 | 359.1308 | 354.6756 | 56.39328 | 0.3981072 | 2.501381 | 0.158997 | 4.999976 | 1.408003 | 0.03521953 | -0.5683457 | 2.096199 | 143573 |  | 36.99978 | 233.4459
5¦8 | 1694.963 | 368.7069 | 363.9008 | 59.3377 | 0.5011872 | 3.149052 | 0.1630609 | 4.999731 | 1.380172 | 0.04346233 | -0.5665377 | 2.096198 | 117085 |  | 37.00088 | 265.361
5¦9 | 1720.311 | 378.4878 | 373.2876 | 62.52512 | 0.6309574 | 3.964422 | 0.1674956 | 4.999986 | 1.357991 | 0.05383651 | -0.5735065 | 2.096199 | 95471.12 |  | 37.00118 | 290.709
5¦10 | 1740.444 | 388.6177 | 382.986 | 65.91982 | 0.7943283 | 4.990912 | 0.1721212 | 5.000165 | 1.343427 | 0.06704924 | -0.5731808 | 2.096199 | 77865.07 |  | 36.99996 | 310.8419
5¦11 | 1756.435 | 399.1499 | 393.0461 | 69.53676 | 1 | 6.283185 | 0.1769172 | 4.999588 | 1.340303 | 0.08421374 | -0.5691072 | 2.096199 | 63526.67 |  | 36.9999 | 326.833
5¦12 | 1769.133 | 410.2545 | 403.6587 | 73.2694 | 1.258925 | 7.910062 | 0.181514 | 4.999368 | 1.355798 | 0.1072444 | -0.5722281 | 2.096203 | 51864.89 |  | 37.0006 | 339.531
5¦13 | 1779.217 | 421.9541 | 414.8431 | 77.13938 | 1.584893 | 9.958179 | 0.1859481 | 5.000001 | 1.404065 | 0.1398193 | -0.5708971 | 2.0962 | 42372.62 |  | 37.00173 | 349.615
5¦14 | 1787.225 | 434.1195 | 426.487 | 81.04707 | 1.995263 | 12.5366 | 0.190034 | 4.99907 | 1.515229 | 0.1899583 | -0.5727589 | 2.096199 | 34628.16 |  | 36.99972 | 357.6229
5¦15 | 1793.586 | 446.7729 | 438.6331 | 84.894 | 2.511886 | 15.78265 | 0.1935422 | 4.998748 | 1.768755 | 0.2791563 | -0.5748947 | 2.096199 | 28307.85 |  | 37.00005 | 363.984
5¦16 | 1798.636 | 460.3192 | 451.5963 | 89.18806 | 3.162278 | 19.86918 | 0.1974955 | 4.998495 | 2.435406 | 0.4838952 | -0.5769153 | 2.0962 | 23167.5 |  | 37.00009 | 369.0339
5¦17 | 1802.644 | 471.2203 | 461.6691 | 94.39402 | 3.981072 | 25.01381 | 0.2044572 | 4.998063 | 4.418147 | 1.105147 | -0.5788137 | 2.096199 | 18838.4 |  | 37.00173 | 373.042
5¦18 | 1810.016 | 490.0847 | 480.549 | 96.20686 | 5.011873 | 31.49053 | 0.200202 | 4.997563 | 2.125171 | 0.6692274 | -0.5786519 | 2.096199 | 15562.93 |  | 37.00207 | 380.4139
5¦19 | 1815.87 | 514.6228 | 505.724 | 95.28822 | 6.309575 | 39.64423 | 0.1884201 | 4.996894 | 0.8426016 | 0.3340429 | -0.5812317 | 2.096199 | 12981.03 |  | 37.00234375 | 386.2679
5¦20 | 1820.518 | 538.5527 | 530.4634 | 92.99244 | 7.943282 | 49.90911 | 0.1753053 | 4.995984 | 0.4170462 | 0.2081441 | -0.5794501 | 2.096199 | 10790.67 |  | 37.00189 | 390.9159
5¦21 | 1824.208 | 560.7743 | 554.7571 | 81.92913 | 10 | 62.83185 | 0.1476817 | 4.995008 | 0.2293522 | 0.1441062 | -0.5784712 | 2.096199 | 8925 |  | 37.00094 | 394.606
5¦22 | 1827.137 | 595.46 | 592.6346 | 57.93789 | 12.58926 | 79.10064 | 0.09781171 | 4.993622 | 0.1337172 | 0.1057712 | -0.5790581 | 2.096199 | 7527.878 |  | 37.00137 | 397.5349
5¦23 | 1829.461 | 651.9018 | 651.3978 | 25.63075 | 15.84893 | 99.58179 | 0.0392388 | 4.991928 | 0.0804521 | 0.08011564 | -0.5790679 | 2.096197 | 6546.396 |  | 37.00112 | 399.859
5¦24 | 1831.305 | 746.6872 | 745.8379 | 35.60394 | 19.95262 | 125.366 | 0.04676484 | 4.989819 | 0.04930662 | 0.06181374 | -0.57801 | 2.096199 | 5956.058 |  | 37.00088 | 401.703
5¦25 | 1834.081 | 931.1589 | 931.1216 | 8.333859 | 25.11887 | 157.8265 | 0.009398667 | 4.987056 | 0.03061538 | 0.04831918 | -0.5794318 | 2.096199 | 5899.889 |  | 37.00063 | 404.479
5¦26 | 1836.285 | 1482.46 | 1471.718 | 178.1358 | 31.62278 | 198.6918 | 0.1166796 | 4.983583 | 0.01929983 | 0.03834717 | -0.5809741 | 2.096197 | 7461.103 |  | 37.00018 | 406.683
5¦27 | 1838.033 | 2433.54 | 2413.684 | 310.2357 | 39.81073 | 250.1382 | 0.1286294 | 4.97898 | 0.01219025 | 0.03049247 | -0.5810286 | 2.096195 | 9728.784 |  | 37.00009 | 408.4309
5¦28 | 1839.419 | 4044.966 | 3989.998 | 664.5795 | 50.11873 | 314.9053 | 0.1944914 | 4.973067 | 0.007702994 | 0.02425714 | -0.5815127 | 2.096195 | 12845.02 |  | 37.00167 | 409.8169
5¦29 | 1840.519 | 5340.1875 | 5302.361 | 634.4819 | 63.09573 | 396.4421 | 0.3483331 | 4.965936 | 0.004784622 | 0.01896826 | -0.5821115 | 2.096196 | 13470.28 |  | 37.0014 | 410.917
5¦30 | 1841.389 | 407.2761 | 402.4838 | 62.29483 | 79.43284 | 499.0912 | 8.237907 | 4.956039 | 0.002606347 | 0.01300805 | -0.5834842 | 2.096197 | 816.0353 |  | 37.00128 | 411.787
5¦31 | 1842.079 | 21955.81 | 21912.69 | 1375.307 | 100 | 628.3185 | 0.2916564 | 4.94449 | 0.001962122 | 0.01232838 | -0.5823882 | 2.096198 | 34943.75 |  | 37.00073 | 412.4769