## iC_CL_7_viscoelasticRecovery_2
SegIndex | t in s | ¦G*¦ in Pa | G' in Pa | G" in Pa | f in Hz | ω in rad/s | tan(δ) in - | τ in Pa | ɣ in % | ɣ̇ in 1/s | Fn in N | h in mm | ¦η*¦ in mPas | η in mPas | T in °C | t_seg in s
1¦1 | 14.229 | [6 empty] | 0 | -2.113228 | -0.004811965 | -0.002528347 | 10.0921 |  | 0 | 36.99978 | 0.6900005
1¦2 | 14.909 | [6 empty] | 0 | -2.449472 | -0.005186928 | -0.004096475 | 9.751601 |  | 0 | 36.9999 | 1.370001
1¦3 | 15.594 | [6 empty] | 0 | -2.798266 | -0.004918967 | -0.002569602 | 9.404448 |  | 0 | 37.00002 | 2.055
1¦4 | 16.279 | [6 empty] | 0 | -3.131767 | -0.004922838 | -0.00188607 | 9.066396 |  | 0 | 37.00015 | 2.74
1¦5 | 16.964 | [6 empty] | 0 | -3.452295 | -0.004364591 | -0.001813361 | 8.719244 |  | 0 | 37.00027 | 3.425001
1¦6 | 17.649 | [6 empty] | 0 | -3.759534 | -0.00460412 | -0.003633862 | 8.381742 |  | 0 | 37.00039 | 4.110001
1¦7 | 18.334 | [6 empty] | 0 | -4.058229 | -0.004003568 | -0.001252248 | 8.03479 |  | 0 | 37.00051 | 4.795
1¦8 | 19.019 | [6 empty] | 0 | -4.339628 | -0.00453686 | -0.0001332671 | 7.697037 |  | 0 | 37.00063 | 5.48
1¦9 | 19.704 | [6 empty] | 0 | -4.608791 | -0.00348524 | -0.0004779062 | 7.350286 |  | 0 | 37.00073 | 6.165001
1¦10 | 20.389 | [6 empty] | 0 | -4.853485 | -0.003542853 | 0.0007126524 | 7.011434 |  | 0 | 37.00085 | 6.85
1¦11 | 21.074 | [6 empty] | 0 | -5.093433 | -0.003208965 | 0.0004879609 | 6.664783 |  | 0 | 37.00094 | 7.535
1¦12 | 21.754 | [6 empty] | 0 | -5.319669 | -0.003194607 | 0.001933157 | 6.324281 |  | 0 | 37.00103 | 8.215
1¦13 | 22.439 | [6 empty] | 0 | -5.53346 | -0.00315204 | 0.000644275 | 5.986831 |  | 0 | 37.00109 | 8.9
1¦14 | 23.124 | [6 empty] | 0 | -5.743981 | -0.002815783 | 0.002072817 | 5.63918 |  | 0 | 37.00115 | 9.585001
1¦15 | 23.809 | [6 empty] | 0 | -5.939103 | -0.002936601 | 0.003458467 | 5.301229 |  | 0 | 37.00121 | 10.27
1¦16 | 24.494 | [6 empty] | 0 | -6.126738 | -0.002257437 | 0.002470706 | 4.954729 |  | 0 | 37.00128 | 10.955
1¦17 | 25.179 | [6 empty] | 0 | -6.294859 | -0.002624444 | 0.005152863 | 4.616278 |  | 0 | 37.00131 | 11.64
1¦18 | 25.864 | [6 empty] | 0 | -6.468993 | -0.002443936 | 0.003498551 | 4.269828 |  | 0 | 37.00131 | 12.325
1¦19 | 26.549 | [6 empty] | 0 | -6.619184 | -0.002346537 | 0.001754519 | 3.931577 |  | 0 | 37.00134 | 13.01
1¦20 | 27.234 | [6 empty] | 0 | -6.768215 | -0.001886746 | 0.002140714 | 3.584577 |  | 0 | 37.0014 | 13.695
1¦21 | 27.919 | [6 empty] | 0 | -6.904168 | -0.002215479 | 0.002151298 | 3.246176 |  | 0 | 37.00143 | 14.38
1¦22 | 28.599 | [6 empty] | 0 | -7.043074 | -0.002212378 | 0.001673174 | 2.906476 |  | 0 | 37.00143 | 15.06
1¦23 | 29.284 | [6 empty] | 0 | -7.18177 | -0.001800359 | 0.00165614 | 2.559426 |  | 0 | 37.00146 | 15.745
1¦24 | 29.969 | [6 empty] | 0 | -7.321519 | -0.002290591 | 0.0005121653 | 2.221626 |  | 0 | 37.00146 | 16.43
1¦25 | 30.654 | [6 empty] | 0 | -7.472449 | -0.002671288 | -0.005853472 | 1.874426 |  | 0 | 37.00149 | 17.115
1¦26 | 31.339 | [6 empty] | 0 | -7.768402 | -0.003839368 | 0.008877679 | 1.536676 |  | 0 | 37.00146 | 17.8
1¦27 | 32.024 | [6 empty] | 0 | -7.856154 | 0.0005053077 | 0.06300884 | 1.189826 |  | 0 | 37.00149 | 18.485
1¦28 | 32.709 | [6 empty] | 0 | -7.747624 | 0.001687492 | 0.1238694 | 0.8512254 |  | 0 | 37.00152 | 19.17
1¦29 | 33.394 | [6 empty] | 0 | -7.681493 | 0.0006145002 | 0.1894643 | 0.512125 |  | 0 | 37.00155 | 19.855
2¦1 | 147.191 | 0.1326561 | 0.0226604 | 0.1307064 | 0.1 | 0.6283185 | 5.76845 | 4.99999 | 2220.117 | 13.94941 | 0.0056678 | 0.5039909 | 211.1288 |  | 37.00079 | 59.995
2¦2 | 194.838 | 0.1579277 | 0.03032072 | 0.1549897 | 0.1258925 | 0.7910062 | 5.111518 | 5.000113 | 1794.277 | 14.19284 | -0.0007450164 | 0.5039827 | 199.6541 |  | 36.99978 | 107.642
2¦3 | 232.685 | 0.1959599 | 0.04401717 | 0.1909522 | 0.1584893 | 0.9958177 | 4.338262 | 5.000112 | 1407.103 | 14.01218 | -0.003953626 | 0.5039469 | 196.7829 |  | 37.00063 | 145.489
2¦4 | 262.746 | 0.2463596 | 0.06327462 | 0.2380953 | 0.1995262 | 1.25366 | 3.762648 | 4.999915 | 1080.146 | 13.54136 | -0.0007076181 | 0.5039488 | 196.5123 |  | 37.00192 | 175.55
2¦5 | 286.623 | 0.3095484 | 0.09133885 | 0.2957659 | 0.2511886 | 1.578265 | 3.238092 | 4.999997 | 813.8483 | 12.84468 | 0.003752582 | 0.5038977 | 196.1322 |  | 36.99996 | 199.427
2¦6 | 305.585 | 0.3894194 | 0.1315782 | 0.3665169 | 0.3162278 | 1.986918 | 2.785546 | 4.999815 | 597.2441 | 11.86675 | 0.0005700721 | 0.5038981 | 195.9917 |  | 36.99981 | 218.389
2¦7 | 320.646 | 0.4881065 | 0.1849271 | 0.4517189 | 0.3981072 | 2.501381 | 2.442658 | 4.999959 | 424.1112 | 10.60864 | -0.002232278 | 0.503898 | 195.1348 |  | 37.00021 | 233.45
2¦8 | 352.561 | 0.6069259 | 0.2558121 | 0.550381 | 0.5011872 | 3.149052 | 2.151529 | 4.999739 | 291.2886 | 9.172832 | 0.004301213 | 0.5038978 | 192.7329 |  | 37.00033 | 265.365
2¦9 | 377.907 | 0.7419524 | 0.339617 | 0.6596618 | 0.6309574 | 3.964422 | 1.942375 | 5.000006 | 193.4649 | 7.669766 | 0.001390826 | 0.5038938 | 187.1527 |  | 37.00002 | 290.711
2¦10 | 398.04 | 0.8915879 | 0.433893 | 0.7788876 | 0.7943283 | 4.990912 | 1.795133 | 5.000172 | 125.0771 | 6.242488 | 0.003879898 | 0.5038473 | 178.6423 |  | 37.0003 | 310.844
2¦11 | 414.028 | 1.053399 | 0.5337625 | 0.9081557 | 1 | 6.283185 | 1.701424 | 4.999588 | 79.41709 | 4.989923 | 0.0009290146 | 0.5038471 | 167.6536 |  | 37.00021 | 326.832
2¦12 | 426.727 | 1.228263 | 0.6404622 | 1.048063 | 1.258925 | 7.910062 | 1.636419 | 4.999375 | 49.9814 | 3.95356 | -0.001553456 | 0.503847 | 155.2785 |  | 37.00091 | 339.531
2¦13 | 436.811 | 1.420876 | 0.7616351 | 1.1995 | 1.584893 | 9.958179 | 1.574896 | 5.000016 | 31.36399 | 3.123282 | 0.002201314 | 0.5038469 | 142.6843 |  | 36.9981 | 349.615
2¦14 | 444.819 | 1.613136 | 0.8680494 | 1.359669 | 1.995263 | 12.5366 | 1.566375 | 4.99907 | 19.63813 | 2.461955 | 0.003647405 | 0.5038525 | 128.6741 |  | 36.99902 | 357.623
2¦15 | 451.179 | 1.80757 | 0.9841692 | 1.516153 | 2.511886 | 15.78265 | 1.54077 | 4.99874 | 12.31192 | 1.943147 | 0.004061436 | 0.5038512 | 114.529 |  | 36.9999 | 363.983
2¦16 | 456.228 | 1.983987 | 1.115526 | 1.640673 | 3.162278 | 19.86918 | 1.472098 | 4.998495 | 7.729424 | 1.535773 | 2.778354e-05 | 0.5038481 | 99.85252 |  | 36.9996 | 369.032
2¦17 | 460.236 | 2.064331 | 1.189691 | 1.687039 | 3.981072 | 25.01381 | 1.419559 | 4.99807 | 4.854455 | 1.214284 | -0.00329548 | 0.5038474 | 82.52766 |  | 37.00082 | 373.04
2¦18 | 467.608 | 1.789672 | 0.9053484 | 1.543785 | 5.011873 | 31.49053 | 1.832956 | 4.997563 | 3.046294 | 0.9592938 | -0.001815814 | 0.5038471 | 56.83209 |  | 37.00042 | 380.412
2¦19 | 473.462 | 1.293141 | 0.6016207 | 1.144669 | 6.309575 | 39.64423 | 3.000671 | 4.996895 | 1.910112 | 0.7572491 | -0.004330081 | 0.5038473 | 32.61866 |  | 37.00128 | 386.266
2¦20 | 478.11 | 3.671219 | 3.555916 | 0.9128562 | 7.943282 | 49.90911 | 0.5388379 | 4.995982 | 1.216368 | 0.6070784 | -0.004177238 | 0.5038461 | 73.55808 |  | 37.00106 | 390.914
2¦21 | 481.8 | 1.536813 | 0.9359477 | 1.218932 | 10 | 62.83185 | 2.469376 | 4.995005 | 0.7516892 | 0.4723003 | -0.005669974 | 0.5038469 | 24.45913 |  | 37.00109 | 394.604
2¦22 | 484.728 | 25.29465 | 25.23461 | 1.741721 | 12.58926 | 79.10064 | 0.06803448 | 4.993615 | 0.4920048 | 0.389179 | -0.007248213 | 0.5038484 | 319.778 |  | 36.9984375 | 397.532
2¦23 | 487.053 | 5.345127 | 0.005345108 | 5.345124 | 15.84893 | 99.58179 | 4852.74 | 4.991943 | 0.2974626 | 0.2962186 | -0.0046769 | 0.5038506 | 53.67574 |  | 36.99932 | 399.857
2¦24 | 488.897 | 94.94614 | 87.71087 | 36.35345 | 19.95262 | 125.366 | 0.3329597 | 4.989806 | 0.1975429 | 0.2476517 | -0.0007762655 | 0.5038511 | 757.3515 |  | 36.99944 | 401.701
2¦25 | 491.673 | 135.6208 | 70.74689 | 115.706 | 25.11887 | 157.8265 | 1.617273 | 4.98705 | 0.1224407 | 0.193244 | -0.002914592 | 0.5038476 | 859.3032 |  | 36.99914 | 404.477
2¦26 | 493.877 | 510.6288 | 215.5039 | 462.9253 | 31.62278 | 198.6918 | 3.141432 | 4.983584 | 0.07762081 | 0.1542261 | -0.0011073 | 0.5038502 | 2569.955 |  | 36.99856 | 406.681
2¦27 | 495.625 | 2227.467 | 1292.819 | 1813.899 | 39.81073 | 250.1382 | 1.404151 | 4.979012 | 0.05356515 | 0.1339869 | 0.001259054 | 0.50385 | 8904.945 |  | 36.99828 | 408.429
2¦28 | 497.011 | 7291.653 | 5306.052 | 5001.402 | 50.11873 | 314.9053 | 0.9421394 | 4.973074 | 0.04041786 | 0.127278 | 0.001141039 | 0.5038502 | 23155.07 |  | 36.99853 | 409.815
2¦29 | 498.109 | 16877.02 | 15218.82 | 7295.29 | 63.09573 | 396.4421 | 0.4811712 | 4.965839 | 0.03736043 | 0.1481125 | 0.0008240144 | 0.5038506 | 42571.2 |  | 36.99774 | 410.913
2¦30 | 498.979 | 33607.36 | 32620.46 | 8084.533 | 79.43284 | 499.0912 | 0.2481205 | 4.955869 | 0.03916448 | 0.1954665 | -0.0005412052 | 0.5038511 | 67337.1 |  | 36.99804 | 411.783
2¦31 | 499.669 | 60374.02 | 59809.5 | 8236.807 | 100 | 628.3185 | 0.1377559 | 4.944292 | 0.0408342 | 0.2565689 | -0.0003016531 | 0.503851 | 96088.23 |  | 36.99807 | 412.473
3¦1 | 504.881 | [6 empty] | 15.46608 | 50633.33 | 299.9971 | 0.007434422 | 0.5038508 |  | 51.55409 | 36.9999 | 2.005005
3¦2 | 506.881 | [6 empty] | 15.16412 | 110666.5 | 299.9994 | 0.006602565 | 0.5038502 |  | 50.54717 | 36.99993 | 4.005005
3¦3 | 508.881 | [6 empty] | 15.32014 | 170696.9 | 300.0034 | 0.004973679 | 0.5038495 |  | 51.06656 | 36.99996 | 6.005005
3¦4 | 510.881 | [6 empty] | 15.36715 | 230727.3 | 300.0007 | 0.002158896 | 0.503849 |  | 51.22371 | 36.99999 | 8.005005
3¦5 | 512.881 | [6 empty] | 15.33739 | 290758.1 | 300.0009 | -0.002318723 | 0.5038482 |  | 51.12447 | 37.00002 | 10.00497
3¦6 | 514.881 | [6 empty] | 15.3203 | 350824.1 | 300.0292 | -0.002317239 | 0.503797 |  | 51.06269 | 37.00009 | 12.00497
3¦7 | 516.881 | [6 empty] | 15.25268 | 410861.8 | 300.0345 | -0.00269889 | 0.5037956 |  | 50.83641 | 37.00015 | 14.00497
3¦8 | 518.881 | [6 empty] | 15.22033 | 470897.6 | 300.0352 | -0.002388736 | 0.5037965 |  | 50.72848 | 37.00012 | 16.00497
3¦9 | 520.881 | [6 empty] | 15.23425 | 530934.3 | 300.0293 | -0.002606966 | 0.5037963 |  | 50.77586 | 37.00012 | 18.00497
3¦10 | 522.881 | [6 empty] | 15.12475 | 590970 | 300.0319 | -0.001643787 | 0.5037973 |  | 50.41047 | 37.00009 | 20.00497
3¦11 | 524.881 | [6 empty] | 15.16881 | 651006.3 | 300.0352 | -0.001831518 | 0.5037973 |  | 50.55675 | 37.00009 | 22.00497
3¦12 | 526.881 | [6 empty] | 15.0996 | 711041.8 | 300.0299 | -0.003484652 | 0.503798 |  | 50.32699 | 37.00005 | 24.00497
3¦13 | 528.881 | [6 empty] | 15.01835 | 771076.6 | 300.0278 | -0.001475059 | 0.5037989 |  | 50.05653 | 36.99999 | 26.00497
3¦14 | 530.881 | [6 empty] | 15.16661 | 831113.9 | 300.0323 | -0.002109126 | 0.5037985 |  | 50.54992 | 37.00002 | 28.00497
3¦15 | 532.881 | [6 empty] | 15.01536 | 891152 | 300.0313 | -0.004713914 | 0.5037974 |  | 50.04599 | 37.00005 | 30.00497
3¦16 | 534.881 | [6 empty] | 15.21905 | 951185.5 | 300.032 | -0.006245822 | 0.5037989 |  | 50.72474 | 36.99999 | 32.00497
3¦17 | 536.881 | [6 empty] | 15.05274 | 1011227.6 | 300.0269 | -0.006493449 | 0.5037988 |  | 50.17128 | 36.99999 | 34.00497
3¦18 | 538.881 | [6 empty] | 15.10685 | 1071264.0 | 300.0309 | -0.005959667 | 0.5037989 |  | 50.35098 | 36.99999 | 36.00497
3¦19 | 540.881 | [6 empty] | 15.17527 | 1131299.8 | 300.033 | -0.002466193 | 0.5037991 |  | 50.57867 | 36.99999 | 38.00497
3¦20 | 542.881 | [6 empty] | 15.09318 | 1191334.1 | 300.0289 | 0.0002297048 | 0.5037999 |  | 50.30576 | 36.99996 | 40.00497
3¦21 | 544.881 | [6 empty] | 15.10911 | 1251370.2 | 300.0294 | -0.003303498 | 0.5037999 |  | 50.35875 | 36.99996 | 42.00497
3¦22 | 546.881 | [6 empty] | 15.12504 | 1311408.2 | 300.0303 | -0.003769388 | 0.5037992 |  | 50.4117 | 36.99999 | 44.00497
3¦23 | 548.881 | [6 empty] | 15.10515 | 1371442.7 | 300.0307 | -0.004346361 | 0.5037999 |  | 50.34534 | 36.99996 | 46.00497
3¦24 | 550.881 | [6 empty] | 15.2792 | 1431478.0 | 300.0316 | -0.003416742 | 0.5038002 |  | 50.92531 | 36.99993 | 48.00497
3¦25 | 552.881 | [6 empty] | 14.96644 | 1491511.4 | 300.0287 | -0.005548084 | 0.5038011 |  | 49.88335 | 36.9999 | 50.00497
3¦26 | 554.881 | [6 empty] | 15.04599 | 1551547.0 | 300.0286 | -0.002159177 | 0.5038012 |  | 50.14853 | 36.9999 | 52.00497
3¦27 | 556.881 | [6 empty] | 15.16365 | 1611584.5 | 300.034 | 0.001540674 | 0.5038008 |  | 50.53977 | 36.9999 | 54.00497
3¦28 | 558.881 | [6 empty] | 15.08157 | 1671624.0 | 300.0301 | -0.0009390538 | 0.5037997 |  | 50.26687 | 36.99996 | 56.00497
3¦29 | 560.877 | [6 empty] | 15.04651 | 1731510.0 | 300.0296 | -0.002099479 | 0.5037998 |  | 50.15007 | 36.99996 | 58.00101
3¦30 | 562.877 | [6 empty] | 14.99372 | 1791543.75 | 300.0318 | -0.005117521 | 0.5038005 |  | 49.97378 | 36.99993 | 60.00101
3¦31 | 564.877 | [6 empty] | 15.01418 | 1851585.0 | 300.0343 | -0.003576232 | 0.5037994 |  | 50.04156 | 36.99996 | 62.00101
3¦32 | 566.877 | [6 empty] | 14.99732 | 1911620.1 | 300.0302 | -0.002768971 | 0.5037993 |  | 49.98605 | 36.99999 | 64.00101
3¦33 | 568.877 | [6 empty] | 15.05964 | 1971661.3 | 300.0304 | -0.005178561 | 0.5037996 |  | 50.19373 | 36.99996 | 66.00101
3¦34 | 570.877 | [6 empty] | 14.86073 | 2031702.1 | 300.0289 | -0.007349185 | 0.5037985 |  | 49.531 | 37.00002 | 68.00101
3¦35 | 572.877 | [6 empty] | 15.01077 | 2091738.5 | 300.0327 | -0.001084115 | 0.5037984 |  | 50.03045 | 37.00002 | 70.00101
3¦36 | 574.877 | [6 empty] | 14.92136 | 2151770.7 | 300.0291 | -0.005083206 | 0.5037994 |  | 49.73306 | 36.99996 | 72.00101
3¦37 | 576.877 | [6 empty] | 14.91357 | 2211805.5 | 300.0297 | -0.004257047 | 0.5037997 |  | 49.707 | 36.99996 | 74.00101
3¦38 | 578.877 | [6 empty] | 14.90263 | 2271848.0 | 300.0299 | -0.0008279069 | 0.5037983 |  | 49.67047 | 37.00002 | 76.00101
3¦39 | 580.877 | [6 empty] | 14.92681 | 2331888.3 | 300.0347 | -0.0050984 | 0.5037975 |  | 49.75029 | 37.00005 | 78.00101
3¦40 | 582.877 | [6 empty] | 15.09966 | 2391926.4 | 300.0351 | -0.006684975 | 0.5037971 |  | 50.32632 | 37.00009 | 80.00101
3¦41 | 584.877 | [6 empty] | 14.99907 | 2451963.3 | 300.035 | -0.003397226 | 0.503797 |  | 49.99106 | 37.00009 | 82.00101
3¦42 | 586.877 | [6 empty] | 14.8599 | 2511992.6 | 300.0302 | -0.004809999 | 0.5037984 |  | 49.52803 | 37.00002 | 84.00101
3¦43 | 588.877 | [6 empty] | 14.9406 | 2572026.6 | 300.0316 | -0.003772769 | 0.5037989 |  | 49.79674 | 36.99999 | 86.00101
3¦44 | 590.877 | [6 empty] | 15.008 | 2632065.0 | 300.0327 | -0.003172537 | 0.5037985 |  | 50.02122 | 37.00002 | 88.00101
3¦45 | 592.877 | [6 empty] | 14.89813 | 2692102.5 | 300.0289 | -0.003626727 | 0.5037982 |  | 49.65565 | 37.00002 | 90.00101
3¦46 | 594.877 | [6 empty] | 14.78293 | 2752133.8 | 300.0294 | -0.003849222 | 0.5037992 |  | 49.27162 | 36.99999 | 92.00101
3¦47 | 596.877 | [6 empty] | 14.91509 | 2812168.2 | 300.0299 | 0.0001964342 | 0.5037996 |  | 49.712 | 36.99996 | 94.00101
3¦48 | 598.877 | [6 empty] | 14.7877 | 2872202.7 | 300.0264 | 0.0001924826 | 0.5038 |  | 49.28799 | 36.99993 | 96.00101
3¦49 | 600.877 | [6 empty] | 14.83725 | 2932242.8 | 300.0282 | 0.0005823085 | 0.5038002 |  | 49.45284 | 36.99993 | 98.00101
3¦50 | 602.877 | [6 empty] | 14.80319 | 2992282.6 | 300.0274 | -0.000888606 | 0.5037995 |  | 49.33947 | 36.99996 | 100.001
3¦51 | 604.877 | [6 empty] | 14.93788 | 3052321.3 | 300.0333 | -0.002036982 | 0.5037991 |  | 49.78743 | 36.99999 | 102.001
3¦52 | 606.877 | [6 empty] | 14.92564 | 3112361.5 | 300.033 | -0.00317857 | 0.5037985 |  | 49.74666 | 37.00002 | 104.001
3¦53 | 608.877 | [6 empty] | 14.81873 | 3172403.7 | 300.0293 | -0.007053728 | 0.5037975 |  | 49.39093 | 37.00005 | 106.001
3¦54 | 610.877 | [6 empty] | 14.78551 | 3232443.2 | 300.0256 | -0.005799605 | 0.5037971 |  | 49.28082 | 37.00009 | 108.001
3¦55 | 612.877 | [6 empty] | 14.78138 | 3292480.1 | 300.0339 | -0.0005988575 | 0.5037971 |  | 49.26569 | 37.00009 | 110.001
3¦56 | 614.877 | [6 empty] | 14.75697 | 3352511.7 | 300.0309 | -0.00100254 | 0.5037978 |  | 49.18483 | 37.00005 | 112.001
3¦57 | 616.877 | [6 empty] | 14.77627 | 3412553.125 | 300.0299 | -0.001782646 | 0.5037971 |  | 49.2493 | 37.00009 | 114.001
3¦58 | 618.877 | [6 empty] | 14.67857 | 3472590.2 | 300.0298 | -0.00128801 | 0.5037969 |  | 48.9237 | 37.00009 | 116.001
3¦59 | 620.877 | [6 empty] | 14.73261 | 3532621.875 | 300.0335 | -0.001858851 | 0.5037976 |  | 49.1032 | 37.00005 | 118.001
3¦60 | 622.877 | [6 empty] | 14.75896 | 3592667.2 | 300.032 | -0.003614716 | 0.5037964 |  | 49.1913 | 37.00012 | 120.001
3¦61 | 624.877 | [6 empty] | 14.67854 | 3652698.0 | 300.0296 | -0.004687646 | 0.5037972 |  | 48.92365 | 37.00009 | 122.001
3¦62 | 626.877 | [6 empty] | 14.72369 | 3712730.5 | 300.0283 | -0.003409178 | 0.5037978 |  | 49.07432 | 37.00005 | 124.001
3¦63 | 628.877 | [6 empty] | 14.6225 | 3772765.2 | 300.0317 | -0.006884846 | 0.503798 |  | 48.73651 | 37.00005 | 126.001
3¦64 | 630.877 | [6 empty] | 14.87469 | 3832794.9 | 300.0294 | -0.00595382 | 0.5037994 |  | 49.57746 | 36.99996 | 128.001
3¦65 | 632.877 | [6 empty] | 14.64865 | 3892833.2 | 300.0279 | -0.009075449 | 0.5037993 |  | 48.8243 | 36.99999 | 130.001
3¦66 | 634.877 | [6 empty] | 14.60227 | 3952870.3 | 300.0272 | -0.009676202 | 0.5037992 |  | 48.66982 | 36.99999 | 132.001
3¦67 | 636.877 | [6 empty] | 14.56916 | 4012907.0 | 300.0341 | -0.00660577 | 0.5037991 |  | 48.55834 | 36.99999 | 134.001
3¦68 | 638.877 | [6 empty] | 14.77383 | 4072954.3 | 300.0326 | -0.009239051 | 0.5037978 |  | 49.24075 | 37.00005 | 136.001
3¦69 | 640.877 | [6 empty] | 14.62881 | 4132992.2 | 300.0257 | -0.01034863 | 0.5037976 |  | 48.75854 | 37.00005 | 138.001
3¦70 | 642.877 | [6 empty] | 14.64895 | 4193025 | 300.0329 | -0.0115722 | 0.5037981 |  | 48.82449 | 37.00002 | 140.001
3¦71 | 644.878 | [6 empty] | 14.73159 | 4253066.4 | 300.0338 | -0.01557904 | 0.5037974 |  | 49.09978 | 37.00005 | 142.002
3¦72 | 646.878 | [6 empty] | 14.69621 | 4313107.4 | 300.0356 | -0.01656255 | 0.5037969 |  | 48.98155 | 37.00009 | 144.002
3¦73 | 648.878 | [6 empty] | 14.6072 | 4373145.3 | 300.0317 | -0.01626198 | 0.5037967 |  | 48.68552 | 37.00009 | 146.002
3¦74 | 650.878 | [6 empty] | 14.60085 | 4433174.6 | 300.0298 | -0.01786261 | 0.5037976 |  | 48.66467 | 37.00005 | 148.002
3¦75 | 652.878 | [6 empty] | 14.73946 | 4493210.2 | 300.0359 | -0.01528916 | 0.5037977 |  | 49.12568 | 37.00005 | 150.002
3¦76 | 654.878 | [6 empty] | 14.6514 | 4553238.7 | 300.0306 | -0.01322066 | 0.5037985 |  | 48.83302 | 37.00002 | 152.002
3¦77 | 656.878 | [6 empty] | 14.60686 | 4613269.1 | 300.0256 | -0.01416751 | 0.5037992 |  | 48.68537 | 36.99999 | 154.002
3¦78 | 658.878 | [6 empty] | 14.55432 | 4673316.8 | 300.0287 | -0.01662269 | 0.503798 |  | 48.50977 | 37.00002 | 156.002
3¦79 | 660.878 | [6 empty] | 14.64331 | 4733347.7 | 300.0337 | -0.01853804 | 0.5037985 |  | 48.80554 | 37.00002 | 158.002
3¦80 | 662.878 | [6 empty] | 14.62097 | 4793388.7 | 300.0288 | -0.01815306 | 0.5037986 |  | 48.7319 | 37.00002 | 160.002
3¦81 | 664.878 | [6 empty] | 14.58487 | 4853425.8 | 300.0257 | -0.01655748 | 0.5037986 |  | 48.61206 | 37.00002 | 162.002
3¦82 | 666.878 | [6 empty] | 14.72249 | 4913453.5 | 300.03 | -0.01272104 | 0.5037995 |  | 49.07006 | 36.99996 | 164.002
3¦83 | 668.878 | [6 empty] | 14.5964 | 4973506.25 | 300.0337 | -0.01273142 | 0.5037978 |  | 48.64921 | 37.00005 | 166.002
3¦84 | 670.878 | [6 empty] | 14.62445 | 5033544.9 | 300.034 | -0.01198087 | 0.5037975 |  | 48.74264 | 37.00005 | 168.002
3¦85 | 672.878 | [6 empty] | 14.59593 | 5093567.6 | 300.0269 | -0.01410408 | 0.5037989 |  | 48.64872 | 36.99999 | 170.002
3¦86 | 674.878 | [6 empty] | 14.53206 | 5153589.5 | 300.0243 | -0.01652263 | 0.5038003 |  | 48.43628 | 36.99993 | 172.002
3¦87 | 676.878 | [6 empty] | 14.57299 | 5213634.0 | 300.0296 | -0.008826835 | 0.5037995 |  | 48.57183 | 36.99996 | 174.002
3¦88 | 678.878 | [6 empty] | 14.69433 | 5273663.7 | 300.031 | -0.008144356 | 0.5038002 |  | 48.97603 | 36.99993 | 176.002
3¦89 | 680.878 | [6 empty] | 14.64816 | 5333693.0 | 300.0271 | -0.01072547 | 0.5038008 |  | 48.82278 | 36.9999 | 178.002
3¦90 | 682.878 | [6 empty] | 14.54377 | 5393742.2 | 300.0286 | -0.007752168 | 0.5037995 |  | 48.47461 | 36.99996 | 180.002
3¦91 | 684.878 | [6 empty] | 14.42048 | 5453776.6 | 300.0306 | -0.01013995 | 0.5037997 |  | 48.06338 | 36.99996 | 182.002
3¦92 | 686.878 | [6 empty] | 14.54102 | 5513822.7 | 300.0324 | -0.006602257 | 0.5037988 |  | 48.46482 | 36.99999 | 184.002
3¦93 | 688.878 | [6 empty] | 14.54642 | 5573873.8 | 300.0298 | -0.005024865 | 0.5037975 |  | 48.48323 | 37.00005 | 186.002
3¦94 | 690.878 | [6 empty] | 14.48444 | 5633916.4 | 300.0311 | -0.006111036 | 0.5037969 |  | 48.27645 | 37.00009 | 188.002
3¦95 | 692.878 | [6 empty] | 14.57756 | 5693941.0 | 300.0338 | -0.004393467 | 0.5037981 |  | 48.58638 | 37.00002 | 190.002
3¦96 | 694.878 | [6 empty] | 14.65408 | 5753971.875 | 300.0333 | -0.003498285 | 0.5037989 |  | 48.84152 | 36.99999 | 192.002
3¦97 | 696.878 | [6 empty] | 14.53109 | 5814013.7 | 300.0274 | -0.002318617 | 0.5037985 |  | 48.43253 | 37.00002 | 194.002
3¦98 | 698.878 | [6 empty] | 14.47888 | 5874060.5 | 300.0298 | -0.003750072 | 0.5037976 |  | 48.25813 | 37.00005 | 196.002
3¦99 | 700.878 | [6 empty] | 14.48799 | 5934094.5 | 300.0331 | -0.005915402 | 0.5037978 |  | 48.28797 | 37.00005 | 198.002
3¦100 | 702.878 | [6 empty] | 14.5837 | 5994097.7 | 300.029 | -0.01010234 | 0.5038006 |  | 48.60764 | 36.99993 | 200.002
4¦1 | 736.559 | [6 empty] | 14.404 | 6967509.375 | 300.0597 | -0.002186367 | 0.5037488 |  | 48.00378 | 37.00106 | 33.01105
4¦2 | 769.599 | [6 empty] | 13.81336 | 7892784.375 | 278.6339 | -0.002227724 | 0.5037487 |  | 49.57533 | 37.00106 | 66.05103
4¦3 | 802.629 | [6 empty] | 13.07176 | 8746249.2 | 257.2083 | -0.002021805 | 0.5037486 |  | 50.82168 | 37.00106 | 99.08105
4¦4 | 835.665 | [6 empty] | 12.47863 | 9529017.2 | 235.7827 | -0.005369288 | 0.5037486 |  | 52.92427 | 37.00106 | 132.117
4¦5 | 868.69 | [6 empty] | 11.82033 | 10240753.9 | 214.3571 | -0.00240373 | 0.5037487 |  | 55.1432 | 37.00106 | 165.142
4¦6 | 901.72 | [6 empty] | 11.17637 | 10881784.4 | 192.9314 | 0.009104388 | 0.5037487 |  | 57.92923 | 37.00106 | 198.172
4¦7 | 934.741 | [6 empty] | 10.45855 | 11451839.8 | 171.5059 | -0.006737207 | 0.5037487 |  | 60.98073 | 37.00106 | 231.1931
4¦8 | 967.771 | [6 empty] | 9.733088 | 11951279.7 | 150.0945 | -0.008757856 | 0.5036995 |  | 64.84638 | 37.00106 | 264.223
4¦9 | 1000.787 | [6 empty] | 8.953644 | 12380874.2 | 128.667 | -0.000471822 | 0.5036989 |  | 69.58774 | 37.00106 | 297.239
4¦10 | 1033.802 | [6 empty] | 8.07469 | 12738550.8 | 107.2392 | -0.005522287 | 0.503699 |  | 75.29608 | 37.00106 | 330.254
4¦11 | 1066.837 | [6 empty] | 7.133309 | 13025632.0 | 85.81113 | -0.002404575 | 0.5037006 |  | 83.12801 | 37.00106 | 363.2890625
4¦12 | 1099.873 | [6 empty] | 6.038949 | 13241864.1 | 64.38356 | -0.00715798 | 0.5036985 |  | 93.79645 | 37.00106 | 396.3251
4¦13 | 1132.888 | [6 empty] | 4.750882 | 13387228.1 | 42.95546 | -0.008083959 | 0.5036989 |  | 110.6002 | 37.00106 | 429.34
4¦14 | 1165.914 | [6 empty] | 3.056291 | 13461785.9 | 21.52772 | -0.01438514 | 0.5037006 |  | 141.97 | 37.00106 | 462.366
4¦15 | 1198.934 | [6 empty] | 0.08851393 | 13465470.3 | 0.1000294 | -0.01642179 | 0.5036986 |  | 884.8793 | 37.00106 | 495.386
5¦1 | 1443.979 | 0.1190915 | 0.01333346 | 0.1183428 | 0.1 | 0.6283185 | 8.873506 | 4.99999 | 2324.721 | 14.60666 | -0.02104695 | 0.5036503 | 189.54 |  | 37.00005 | 59.99597
5¦2 | 1491.627 | 0.1505693 | 0.02252774 | 0.1488746 | 0.1258925 | 0.7910062 | 6.608155 | 5.000113 | 1818.929 | 14.38784 | -0.01521709 | 0.5036497 | 190.3517 |  | 36.99951 | 107.6439
5¦3 | 1529.474 | 0.1896515 | 0.03601883 | 0.1861998 | 0.1584893 | 0.9958177 | 5.169824 | 5.00011 | 1414.155 | 14.0824 | -0.02349445 | 0.5036496 | 190.4481 |  | 37.00033 | 145.491
5¦4 | 1559.535 | 0.2406456 | 0.05622112 | 0.2339861 | 0.1995262 | 1.25366 | 4.161823 | 4.999921 | 1082.124 | 13.56616 | -0.02087248 | 0.5036498 | 191.9544 |  | 37.00018 | 175.552
5¦5 | 1583.411 | 0.3049989 | 0.08209521 | 0.2937426 | 0.2511886 | 1.578265 | 3.578063 | 5.00001 | 810.0595 | 12.78488 | -0.02725134 | 0.5036462 | 193.2496 |  | 36.99932 | 199.428
5¦6 | 1602.374 | 0.3852035 | 0.118679 | 0.3664655 | 0.3162278 | 1.986918 | 3.087931 | 4.999815 | 591.8824 | 11.76022 | -0.02830242 | 0.5036497 | 193.8699 |  | 36.99999 | 218.391
5¦7 | 1617.434 | 0.4838518 | 0.1712317 | 0.4525398 | 0.3981072 | 2.501381 | 2.642801 | 4.999959 | 420.6293 | 10.52154 | -0.02290835 | 0.5036502 | 193.4338 |  | 36.99786 | 233.4509
5¦8 | 1649.349 | 0.6034181 | 0.2414614 | 0.5530007 | 0.5011872 | 3.149052 | 2.290233 | 4.999742 | 289.2677 | 9.109191 | -0.02219811 | 0.5036473 | 191.619 |  | 36.99908 | 265.366
5¦9 | 1674.698 | 0.7404383 | 0.3254643 | 0.6650729 | 0.6309574 | 3.964422 | 2.043467 | 5.000006 | 192.4951 | 7.631319 | -0.02181687 | 0.5035996 | 186.7708 |  | 37.00042 | 290.715
5¦10 | 1694.831 | 0.8904608 | 0.4188211 | 0.7858176 | 0.7943283 | 4.990912 | 1.876266 | 5.000142 | 124.66 | 6.22167 | -0.0235829 | 0.5035988 | 178.4164 |  | 37.001 | 310.848
5¦11 | 1710.821 | 1.052347 | 0.5162519 | 0.9170164 | 1 | 6.283185 | 1.776294 | 4.999588 | 79.23775 | 4.978655 | -0.0183898 | 0.5035992 | 167.4863 |  | 36.99987 | 326.838
5¦12 | 1723.522 | 1.228211 | 0.6211963 | 1.059537 | 1.258925 | 7.910062 | 1.705646 | 4.999377 | 49.91532 | 3.948333 | -0.01872525 | 0.5035996 | 155.272 |  | 36.99975 | 339.5389
5¦13 | 1733.606 | 1.427689 | 0.7476694 | 1.21626 | 1.584893 | 9.958179 | 1.626739 | 5.000011 | 31.3565 | 3.122536 | -0.0231211 | 0.5035994 | 143.3685 |  | 37.00015 | 349.6229
5¦14 | 1741.614 | 1.619933 | 0.8577207 | 1.374227 | 1.995263 | 12.5366 | 1.602195 | 4.999069 | 19.64431 | 2.46273 | -0.02927147 | 0.5035995 | 129.2163 |  | 36.99999 | 357.631
5¦15 | 1747.974 | 1.814883 | 0.9745112 | 1.531054 | 2.511886 | 15.78265 | 1.571166 | 4.998745 | 12.31831 | 1.944156 | -0.03218654 | 0.5035992 | 114.9923 |  | 37.00207 | 363.991
5¦16 | 1753.022 | 1.975894 | 1.078278 | 1.655739 | 3.162278 | 19.86918 | 1.535959 | 4.998494 | 7.73094 | 1.536074 | -0.03279268 | 0.503598 | 99.44518 |  | 36.99954 | 369.0389
5¦17 | 1757.031 | 1.995308 | 1.106979 | 1.660076 | 3.981072 | 25.01381 | 1.498715 | 4.998066 | 4.854426 | 1.214277 | -0.03298564 | 0.5035995 | 79.76826 |  | 36.99993 | 373.048
5¦18 | 1764.403 | 1.633946 | 0.820927 | 1.412748 | 5.011873 | 31.49053 | 1.77358 | 4.997564 | 3.046199 | 0.9592641 | -0.03494318 | 0.5036035 | 51.8869 |  | 36.99978 | 380.4199
5¦19 | 1770.257 | 1.400275 | 0.209519 | 1.384512 | 6.309575 | 39.64423 | 4.934947 | 4.996899 | 1.901803 | 0.753955 | -0.03216356 | 0.5036499 | 35.32104 |  | 37.00021 | 386.2739
5¦20 | 1774.905 | 3.521617 | 2.387345 | 2.588894 | 7.943282 | 49.90911 | 1.408024 | 4.995989 | 1.206932 | 0.6023693 | -0.03204212 | 0.5036496 | 70.5606 |  | 37.00051 | 390.922
5¦21 | 1778.595 | 1.768997 | 1.256359 | 1.245356 | 10 | 62.83185 | 2.428914 | 4.995009 | 0.7587969 | 0.4767661 | -0.03250428 | 0.5036499 | 28.15446 |  | 36.99969 | 394.6119
5¦22 | 1781.523 | 4.093887 | 3.838432 | 1.423499 | 12.58926 | 79.10064 | 1.334566 | 4.993619 | 0.4812094 | 0.3806397 | -0.03186083 | 0.5036499 | 51.75542 |  | 37.00002 | 397.5399
5¦23 | 1783.847 | 8.460724 | 0.008460712 | 8.46072 | 15.84893 | 99.58179 | 170.7007 | 4.991937 | 0.298703 | 0.2974538 | -0.03344319 | 0.5036494 | 84.96257 |  | 36.99972 | 399.864
5¦24 | 1785.691 | 55.48165 | 8.601098 | 54.8109 | 19.95262 | 125.366 | 16.7669 | 4.989801 | 0.1896332 | 0.2377356 | -0.03151315 | 0.50365 | 442.5574 |  | 37.00012 | 401.708
5¦25 | 1788.467 | 155.7756 | 3.898015 | 155.7268 | 25.11887 | 157.8265 | 50.51208 | 4.98705 | 0.1196069 | 0.1887714 | -0.02998075 | 0.5036496 | 987.0054 |  | 37.00005 | 404.484
5¦26 | 1790.672 | 588.4688 | 160.9398 | 566.0335 | 31.62278 | 198.6918 | 3.918159 | 4.983581 | 0.07751592 | 0.1540177 | -0.03167836 | 0.5036491 | 2961.717 |  | 36.9999 | 406.689
5¦27 | 1792.42 | 2382.513 | 1377.824 | 1943.7 | 39.81073 | 250.1382 | 1.427181 | 4.978984 | 0.05391914 | 0.1348724 | -0.03321378 | 0.5036484 | 9524.788 |  | 36.99984 | 408.437
5¦28 | 1793.806 | 7790.303 | 5835.292 | 5161.219 | 50.11873 | 314.9053 | 0.8842382 | 4.97303 | 0.04184392 | 0.1317687 | -0.03547285 | 0.5036484 | 24738.56 |  | 36.99975 | 409.823
5¦29 | 1794.904 | 17252.44 | 15649.4 | 7262.437 | 63.09573 | 396.4421 | 0.4661445 | 4.965868 | 0.03850554 | 0.1526522 | -0.03681202 | 0.5036492 | 43518.19 |  | 36.99981 | 410.921
5¦30 | 1795.774 | 33832.67 | 32886.56 | 7945.035 | 79.43284 | 499.0912 | 0.2420043 | 4.955875 | 0.04021026 | 0.2006859 | -0.03549359 | 0.5036495 | 67788.54 |  | 36.99999 | 411.791
5¦31 | 1796.464 | 60505.75 | 59962.0625 | 8093.022 | 100 | 628.3185 | 0.1350158 | 4.944383 | 0.04166245 | 0.2617729 | -0.03513617 | 0.5036485 | 96297.9 |  | 37.00073 | 412.481