## freqSweeps_SolAt25minCL.rwd
SegIndex | t in s | t_seg in s | G' in Pa | G" in Pa | f in Hz | ω in rad/s | tan(δ) in - | τ in Pa | ɣ in % | ɣ̇ in 1/s | Fn in N | h in mm | ¦η*¦ in mPas | η in mPas | T in °C
1¦1 | 8.93 | 1.04 | [5 empty] | 0 | 0.008003061 | -5.331556e-06 | 0.006209067 | 109.9418 |  | 0 | 37.00039
1¦2 | 9.96 | 2.07 | [5 empty] | 0 | 0.005516016 | -2.599267e-05 | 0.006411287 | 106.0508 |  | 0 | 37.00036
1¦3 | 10.995 | 3.105 | [5 empty] | 0 | 0.000658051 | -6.358847e-05 | 0.007930312 | 102.1407 |  | 0 | 37.0003
1¦4 | 12.03 | 4.14 | [5 empty] | 0 | -0.007238561 | -8.666898e-05 | 0.009061371 | 98.23139 |  | 0 | 37.00027
1¦5 | 13.065 | 5.175 | [5 empty] | 0 | -0.0173319 | -0.0001101813 | 0.009213954 | 94.32159 |  | 0 | 37.00024
1¦6 | 14.1 | 6.210001 | [5 empty] | 0 | -0.03006712 | -0.0001378311 | 0.01039151 | 90.4121 |  | 0 | 37.00024
1¦7 | 15.135 | 7.245 | [5 empty] | 0 | -0.04527004 | -0.0001637285 | 0.01040204 | 86.5017 |  | 0 | 37.00024
1¦8 | 16.17 | 8.280001 | [5 empty] | 0 | -0.06240839 | -0.0001887334 | 0.00945498 | 82.59244 |  | 0 | 37.00024
1¦9 | 17.205 | 9.315001 | [5 empty] | 0 | -0.08153058 | -0.0002066012 | 0.007755642 | 78.68204 |  | 0 | 37.00021
1¦10 | 18.24 | 10.35 | [5 empty] | 0 | -0.1019398 | -0.0002084679 | 0.007946073 | 74.77284 |  | 0 | 37.00018
1¦11 | 19.275 | 11.385 | [5 empty] | 0 | -0.124362 | -0.0002270191 | 0.007037313 | 70.86299 |  | 0 | 37.00015
1¦12 | 20.305 | 12.415 | [5 empty] | 0 | -0.1477324 | -0.0002342186 | 0.009650271 | 66.9729 |  | 0 | 37.00009
1¦13 | 21.34 | 13.45 | [5 empty] | 0 | -0.1723706 | -0.0002384193 | 0.009789774 | 63.06289 |  | 0 | 37.00009
1¦14 | 22.375 | 14.485 | [5 empty] | 0 | -0.1983637 | -0.0002588271 | 0.009608331 | 59.15345 |  | 0 | 37.00005
1¦15 | 23.41 | 15.52 | [5 empty] | 0 | -0.2255373 | -0.0002650153 | 0.01483817 | 55.24344 |  | 0 | 37.00005
1¦16 | 24.445 | 16.555 | [5 empty] | 0 | -0.253127 | -0.0002683413 | 0.01363699 | 51.33364 |  | 0 | 37.00005
1¦17 | 25.48 | 17.59 | [5 empty] | 0 | -0.2819845 | -0.0002779836 | 0.01479404 | 47.42379 |  | 0 | 37.00009
1¦18 | 26.515 | 18.625 | [5 empty] | 0 | -0.3114904 | -0.0002970972 | 0.01547612 | 43.51444 |  | 0 | 37.00005
1¦19 | 27.55 | 19.66 | [5 empty] | 0 | -0.3420607 | -0.0002990549 | 0.0164213 | 39.60459 |  | 0 | 37.00005
1¦20 | 28.585 | 20.695 | [5 empty] | 0 | -0.3729504 | -0.0003109167 | 0.01458701 | 35.69434 |  | 0 | 37.00009
1¦21 | 29.62 | 21.73 | [5 empty] | 0 | -0.4046046 | -0.00030506 | 0.01568843 | 31.78459 |  | 0 | 37.00012
1¦22 | 30.65 | 22.76 | [5 empty] | 0 | -0.4366265 | -0.0003125212 | 0.0151622 | 27.89434 |  | 0 | 37.00012
1¦23 | 31.685 | 23.795 | [5 empty] | 0 | -0.4694419 | -0.0003301568 | 0.0164809 | 23.98484 |  | 0 | 37.00005
1¦24 | 32.72 | 24.83 | [5 empty] | 0 | -0.5032057 | -0.0003326863 | 0.01582127 | 20.07534 |  | 0 | 37.00009
1¦25 | 33.755 | 25.865 | [5 empty] | 0 | -0.5390308 | -0.0003451956 | 0.01501968 | 16.16534 |  | 0 | 37.00012
1¦26 | 34.79 | 26.9 | [5 empty] | 0 | -0.577043 | -0.0003716592 | 0.01431379 | 12.25559 |  | 0 | 37.00015
1¦27 | 35.825 | 27.935 | [5 empty] | 0 | -0.6177066 | -0.0003902178 | 0.01616192 | 8.345741 |  | 0 | 37.00015
1¦28 | 36.86 | 28.97 | [5 empty] | 0 | -0.660509 | -0.0004017277 | 0.01532144 | 4.436091 |  | 0 | 37.00015
1¦29 | 37.19 | 29.3 | [5 empty] | 0 | -0.496064 | 0.004114696 | 1.267025 | 3.189691 |  | 0 | 37.00015
2¦1 | 172.688 | 59.99001 | 1753.858 | 178.4696 | 0.1 | 0.6283185 | 0.1017584 | 4.99999 | 0.2836689 | 0.001782345 | 1.085628 | 2.909243 | 2805766.4 |  | 37.00088
2¦2 | 220.335 | 107.637 | 1773.787 | 174.0317 | 0.1258925 | 0.7910062 | 0.09811285 | 5.000113 | 0.280622 | 0.002219738 | 1.076218 | 2.909233 | 2253211.2 |  | 37.00054
2¦3 | 258.182 | 145.484 | 1795.397 | 174.3262 | 0.1584893 | 0.9958177 | 0.09709628 | 5.000109 | 0.2773241 | 0.002761642 | 1.069339 | 2.909188 | 1811416.5 |  | 37.00213
2¦4 | 288.243 | 175.545 | 1826.084 | 176.7062 | 0.1995262 | 1.25366 | 0.09676813 | 4.999915 | 0.2727383 | 0.003419212 | 1.060167 | 2.90914 | 1463405.9 |  | 37.00042
2¦5 | 312.12 | 199.422 | 1854.404 | 180.8319 | 0.2511886 | 1.578265 | 0.09751571 | 5.00001 | 0.2686801 | 0.004240484 | 1.055296 | 2.90914 | 1180537.1 |  | 37.00115
2¦6 | 331.082 | 218.384 | 1882.45 | 185.2943 | 0.3162278 | 1.986918 | 0.09843305 | 4.999815 | 0.2648303 | 0.00526196 | 1.063352 | 2.90914 | 952000.9 |  | 37.00085
2¦7 | 346.143 | 233.445 | 1911.933 | 190.4963 | 0.3981072 | 2.501381 | 0.09963396 | 4.999959 | 0.2610058 | 0.00652875 | 1.060144 | 2.90914 | 768135.6 |  | 37.001
2¦8 | 378.058 | 265.36 | 1943.729 | 195.5261 | 0.5011872 | 3.149052 | 0.1005935 | 4.999742 | 0.2571442 | 0.008097606 | 1.047248 | 2.90914 | 620357.7 |  | 37.00222
2¦9 | 403.404 | 290.706 | 1976.6 | 201.1789 | 0.6309574 | 3.964422 | 0.1017799 | 4.999986 | 0.2535285 | 0.01005094 | 1.050049 | 2.909084 | 501160.4 |  | 36.99951
2¦10 | 423.537 | 310.839 | 2008.678 | 207.0629 | 0.7943283 | 4.990912 | 0.1030845 | 5.000161 | 0.2505118 | 0.01250283 | 1.053036 | 2.909084 | 404599.8 |  | 37.00057
2¦11 | 439.527 | 326.829 | 2041.475 | 213.2829 | 1 | 6.283185 | 0.1044751 | 4.999586 | 0.2480595 | 0.01558604 | 1.053692 | 2.909049 | 326679.2 |  | 37.00033
2¦12 | 452.226 | 339.528 | 2075.074 | 219.7767 | 1.258925 | 7.910062 | 0.1059126 | 4.999373 | 0.2465541 | 0.01950259 | 1.053832 | 2.909 | 263800.8 |  | 37.00067
2¦13 | 462.31 | 349.612 | 2108.892 | 226.1589 | 1.584893 | 9.958179 | 0.1072399 | 4.999998 | 0.2466298 | 0.02455984 | 1.053337 | 2.909047 | 212989.1 |  | 37.00015
2¦14 | 470.318 | 357.62 | 2145.099 | 233.1805 | 1.995263 | 12.5366 | 0.1087038 | 4.999065 | 0.2488241 | 0.03119409 | 1.053057 | 2.909048 | 172114.8 |  | 37.00121
2¦15 | 476.678 | 363.98 | 2182.431 | 240.2024 | 2.511886 | 15.78265 | 0.1100619 | 4.998743 | 0.255064 | 0.04025586 | 1.058254 | 2.909048 | 139115.4 |  | 37.00125
2¦16 | 481.727 | 369.029 | 2222.157 | 247.7466 | 3.162278 | 19.86918 | 0.111489 | 4.998501 | 0.2684351 | 0.05333584 | 1.056319 | 2.909046 | 112532.4 |  | 37.00085
2¦17 | 485.735 | 373.037 | 2263.838 | 255.4642 | 3.981072 | 25.01381 | 0.1128455 | 4.998066 | 0.2964312 | 0.07414874 | 1.05279 | 2.909048 | 91077.95 |  | 37.00009
2¦18 | 493.107 | 380.409 | 2307.081 | 263.2218 | 5.011873 | 31.49053 | 0.1140929 | 4.997567 | 0.3606199 | 0.1135611 | 1.051652 | 2.909048 | 73737.98 |  | 37.00097
2¦19 | 498.961 | 386.263 | 2349.38 | 271.0906 | 6.309575 | 39.64423 | 0.1153881 | 4.996894 | 0.5588573 | 0.2215547 | 1.051797 | 2.909044 | 59654.81 |  | 37.00198
2¦20 | 503.609 | 390.911 | 2369.264 | 281.8542 | 7.943282 | 49.90911 | 0.1189637 | 4.995983 | 1.541825 | 0.769511 | 1.044887 | 2.909045 | 47806.3 |  | 36.99951
2¦21 | 507.299 | 394.601 | 2454.367 | 269.6901 | 10 | 62.83185 | 0.1098714 | 4.995004 | 0.3638078 | 0.2285872 | 1.042802 | 2.909048 | 39297.58 |  | 36.99935
2¦22 | 510.227 | 397.529 | 2569.419 | 230.6165 | 12.58926 | 79.10064 | 0.08972968 | 4.993615 | 0.144897 | 0.1146144 | 1.042151 | 2.909 | 32613.49 |  | 36.99902
2¦23 | 512.552 | 399.854 | 2688.288 | 182.2022 | 15.84893 | 99.58179 | 0.0679952 | 4.991938 | 0.07308215 | 0.0727765 | 1.041916 | 2.908998 | 27057.71 |  | 36.99999
2¦24 | 514.396 | 401.698 | 2845.521 | 184.5159 | 19.95262 | 125.366 | 0.06562645 | 4.989807 | 0.04078712 | 0.05113319 | 1.042641 | 2.909 | 22745.37 |  | 36.99996
2¦25 | 517.172 | 404.474 | 3287.624 | 3.745906 | 25.11887 | 157.8265 | 0.001140976 | 4.987057 | 0.02419446 | 0.03818527 | 1.044479 | 2.908999 | 20830.64 |  | 36.99966
2¦26 | 519.376 | 406.678 | 3022.599 | 532.3421 | 31.62278 | 198.6918 | 0.1717356 | 4.983591 | 0.01430075 | 0.0284144 | 1.045852 | 2.908998 | 15446.63 |  | 36.99859
2¦27 | 521.124 | 408.426 | 2818.652 | 77.31852 | 39.81073 | 250.1382 | 0.02741817 | 4.979029 | 0.008704469 | 0.0217732 | 1.048196 | 2.908997 | 11272.62 |  | 36.99752
2¦28 | 522.51 | 409.812 | 2952.932 | 130.0769 | 50.11873 | 314.9053 | 0.2585021 | 4.973104 | 0.005388338 | 0.01696816 | 1.047275 | 2.908995 | 9386.301 |  | 36.99856
2¦29 | 523.608 | 410.91 | 3940.319 | 1819.942 | 63.09573 | 396.4421 | 0.7602091 | 4.965789 | 0.00336043 | 0.01332216 | 1.04566 | 2.908994 | 10948.16 |  | 36.99951
2¦30 | 524.478 | 411.78 | 9782.912 | 8314.635 | 79.43284 | 499.0912 | 1.045964 | 4.955818 | 0.002150522 | 0.01073307 | 1.046839 | 2.908994 | 25724.65 |  | 36.99926
2¦31 | 525.168 | 412.47 | 4932.772 | 8845.171 | 100 | 628.3185 | 2.871514 | 4.944355 | 0.001269519 | 0.007976622 | 1.046785 | 2.908995 | 16118.65 |  | 36.99914