## _10_0St_kC_CL_recovery_2.rwd
SegIndex | t in s | t_seg in s | τ in Pa | T in °C
1¦1 | 9.375 | 1.04 | 0 | 36.99993
1¦2 | 10.405 | 2.07 | 0 | 36.9999
1¦3 | 11.44 | 3.105 | 0 | 36.99993
1¦4 | 12.475 | 4.14 | 0 | 36.99996
1¦5 | 13.51 | 5.175 | 0 | 36.99996
1¦6 | 14.545 | 6.21 | 0 | 36.99993
1¦7 | 15.58 | 7.245 | 0 | 36.99996
1¦8 | 16.615 | 8.28 | 0 | 36.99996
1¦9 | 17.65 | 9.315 | 0 | 36.99993
1¦10 | 18.685 | 10.35 | 0 | 36.99996
1¦11 | 19.72 | 11.385 | 0 | 36.99996
1¦12 | 20.75 | 12.415 | 0 | 36.99996
1¦13 | 21.785 | 13.45 | 0 | 36.99996
1¦14 | 22.82 | 14.485 | 0 | 36.99996
1¦15 | 23.855 | 15.52 | 0 | 36.99996
1¦16 | 24.89 | 16.555 | 0 | 36.99996
1¦17 | 25.925 | 17.59 | 0 | 36.9999
1¦18 | 26.96 | 18.625 | 0 | 36.99993
1¦19 | 27.995 | 19.66 | 0 | 36.99996
1¦20 | 29.03 | 20.695 | 0 | 36.99999
1¦21 | 30.065 | 21.73 | 0 | 36.99999
1¦22 | 31.095 | 22.76 | 0 | 36.99999
1¦23 | 32.13 | 23.795 | 0 | 36.99999
1¦24 | 33.165 | 24.83 | 0 | 37.00002
1¦25 | 34.2 | 25.865 | 0 | 37.00005
1¦26 | 35.235 | 26.9 | 0 | 37.00005
1¦27 | 36.27 | 27.935 | 0 | 37.00009
1¦28 | 37.305 | 28.97 | 0 | 37.00005
1¦29 | 37.71 | 29.375 | 0 | 37.00005
2¦1 | 217.386 | 59.992 | 4.99999 | 37.00012
2¦2 | 265.033 | 107.639 | 5.000113 | 37.0006
2¦3 | 302.88 | 145.486 | 5.000095 | 36.99908
2¦4 | 332.941 | 175.547 | 4.999915 | 37.00149
2¦5 | 356.818 | 199.424 | 5.00001 | 37.00082
2¦6 | 375.78 | 218.386 | 4.999815 | 36.99856
2¦7 | 390.841 | 233.447 | 4.999966 | 37.00109
2¦8 | 422.756 | 265.362 | 4.999742 | 37.00012
2¦9 | 448.102 | 290.708 | 4.999987 | 37.00128
2¦10 | 468.235 | 310.841 | 5.000173 | 36.99999
2¦11 | 484.225 | 326.831 | 4.999588 | 36.99984
2¦12 | 496.924 | 339.53 | 4.999369 | 36.9999
2¦13 | 507.008 | 349.614 | 4.999999 | 36.99917
2¦14 | 515.016 | 357.622 | 4.999068 | 36.99951
2¦15 | 521.376 | 363.982 | 4.998743 | 36.99926
2¦16 | 526.425 | 369.031 | 4.998496 | 36.99987
2¦17 | 530.433 | 373.039 | 4.998066 | 36.9989
2¦18 | 537.805 | 380.411 | 4.997562 | 37.00033
2¦19 | 543.659 | 386.265 | 4.996894 | 36.99941
2¦20 | 548.305 | 390.911 | 4.995986 | 36.99954
2¦21 | 551.995 | 394.601 | 4.995009 | 37.0014
2¦22 | 554.923 | 397.529 | 4.993616 | 37.00002
2¦23 | 557.247 | 399.853 | 4.991936 | 37.00125
2¦24 | 559.091 | 401.697 | 4.989802 | 37.00088
2¦25 | 561.868 | 404.474 | 4.987053 | 37.00033
2¦26 | 564.072 | 406.678 | 4.98359 | 36.99993
2¦27 | 565.82 | 408.426 | 4.979028 | 37.00002
2¦28 | 567.206 | 409.812 | 4.973078 | 37.00024
2¦29 | 568.304 | 410.91 | 4.96579 | 37.0003
2¦30 | 569.174 | 411.78 | 4.955877 | 37.00024
2¦31 | 569.864 | 412.47 | 4.944293 | 37.00036
3¦1 | 575.064 | 2.005005 | 1340.643 | 36.99999
3¦2 | 577.064 | 4.005005 | 914.4348 | 37.00002
3¦3 | 579.064 | 6.005005 | 636.0879 | 36.99996
3¦4 | 581.064 | 8.005005 | 338.8357 | 36.99993
3¦5 | 583.064 | 10.005 | 318.7085 | 36.9999
3¦6 | 585.064 | 12.005 | 201.7892 | 36.9999
3¦7 | 587.064 | 14.005 | 161.069 | 36.9999
3¦8 | 589.064 | 16.005 | 144.298 | 36.9999
3¦9 | 591.064 | 18.005 | 95.88461 | 36.99987
3¦10 | 593.064 | 20.005 | 49.89252 | 36.99987
3¦11 | 595.064 | 22.005 | 48.19728 | 36.9999
3¦12 | 597.064 | 24.005 | 45.82846 | 36.99996
3¦13 | 599.064 | 26.005 | 46.03272 | 36.99996
3¦14 | 601.064 | 28.005 | 44.55638 | 36.99996
3¦15 | 603.064 | 30.005 | 43.51768 | 36.99993
3¦16 | 605.064 | 32.005 | 43.37486 | 36.99996
3¦17 | 607.064 | 34.005 | 43.4719 | 36.9999
3¦18 | 609.064 | 36.005 | 43.36683 | 36.99993
3¦19 | 611.064 | 38.005 | 42.90782 | 36.99996
3¦20 | 613.064 | 40.005 | 44.25786 | 36.99993
3¦21 | 615.064 | 42.005 | 43.39465 | 36.99993
3¦22 | 617.064 | 44.005 | 43.65779 | 36.9999
3¦23 | 619.064 | 46.005 | 43.43717 | 36.99993
3¦24 | 621.064 | 48.005 | 42.27529 | 37.00002
3¦25 | 623.064 | 50.005 | 42.00027 | 36.99999
3¦26 | 625.064 | 52.005 | 41.60004 | 36.99993
3¦27 | 627.064 | 54.005 | 41.70782 | 36.99996
3¦28 | 629.064 | 56.005 | 39.55981 | 36.99993
3¦29 | 631.065 | 58.00598 | 37.60497 | 36.99999
3¦30 | 633.065 | 60.00598 | 35.97773 | 37.00002
3¦31 | 635.065 | 62.00598 | 36.34417 | 37.00005
3¦32 | 637.065 | 64.00598 | 35.85163 | 37.00005
3¦33 | 639.065 | 66.00598 | 35.79802 | 36.99999
3¦34 | 641.065 | 68.00598 | 35.78207 | 37.00005
3¦35 | 643.065 | 70.00598 | 35.63831 | 37.00002
3¦36 | 645.065 | 72.00598 | 35.67291 | 36.99999
3¦37 | 647.065 | 74.00598 | 35.23326 | 36.99999
3¦38 | 649.065 | 76.00598 | 35.43274 | 36.99999
3¦39 | 651.065 | 78.00598 | 35.07068 | 36.99999
3¦40 | 653.065 | 80.00598 | 35.05149 | 37.00005
3¦41 | 655.065 | 82.00598 | 34.60257 | 37.00002
3¦42 | 657.065 | 84.00598 | 34.58051 | 36.99999
3¦43 | 659.065 | 86.00598 | 34.58731 | 36.99999
3¦44 | 661.065 | 88.00598 | 34.22643 | 36.99999
3¦45 | 663.065 | 90.00598 | 34.43394 | 36.99999
3¦46 | 665.065 | 92.00598 | 33.95786 | 36.99996
3¦47 | 667.065 | 94.00598 | 34.15004 | 36.99999
3¦48 | 669.065 | 96.00598 | 33.63516 | 37.00005
3¦49 | 671.065 | 98.00598 | 34.16753 | 37.00009
3¦50 | 673.065 | 100.006 | 33.68512 | 37.00002
3¦51 | 675.065 | 102.006 | 33.74052 | 37.00005
3¦52 | 677.065 | 104.006 | 33.70051 | 37.00005
3¦53 | 679.065 | 106.006 | 33.24272 | 37.00002
3¦54 | 681.065 | 108.006 | 33.74255 | 36.99999
3¦55 | 683.065 | 110.006 | 33.01233 | 36.99999
3¦56 | 685.065 | 112.006 | 33.35348 | 36.99999
3¦57 | 687.065 | 114.006 | 32.91047 | 36.99999
3¦58 | 689.065 | 116.006 | 33.2056 | 37.00002
3¦59 | 691.065 | 118.006 | 32.75381 | 36.99999
3¦60 | 693.065 | 120.006 | 32.91053 | 37.00002
3¦61 | 695.065 | 122.006 | 32.64957 | 37.00002
3¦62 | 697.065 | 124.006 | 32.4828 | 37.00005
3¦63 | 699.065 | 126.006 | 32.6932 | 37.00002
3¦64 | 701.065 | 128.006 | 32.27867 | 37.00005
3¦65 | 703.065 | 130.006 | 32.63209 | 37.00002
3¦66 | 705.065 | 132.006 | 31.95963 | 37.00005
3¦67 | 707.065 | 134.006 | 32.2589 | 36.99999
3¦68 | 709.065 | 136.006 | 31.95851 | 37.00002
3¦69 | 711.065 | 138.006 | 32.0288 | 37.00002
3¦70 | 713.065 | 140.006 | 32.00846 | 37.00005
3¦71 | 715.065 | 142.006 | 31.55218 | 37.00002
3¦72 | 717.061 | 144.002 | 31.84474 | 37.00002
3¦73 | 719.061 | 146.002 | 31.49437 | 36.99999
3¦74 | 721.061 | 148.002 | 31.81469 | 36.99999
3¦75 | 723.061 | 150.002 | 31.27563 | 37.00005
3¦76 | 725.061 | 152.002 | 31.61241 | 37.00002
3¦77 | 727.061 | 154.002 | 31.26962 | 36.99999
3¦78 | 729.061 | 156.002 | 31.40246 | 37.00002
3¦79 | 731.061 | 158.002 | 31.19178 | 37.00005
3¦80 | 733.061 | 160.002 | 31.13725 | 37.00009
3¦81 | 735.061 | 162.002 | 31.27256 | 37.00009
3¦82 | 737.061 | 164.002 | 30.9423 | 37.00009
3¦83 | 739.061 | 166.002 | 31.26715 | 37.00009
3¦84 | 741.061 | 168.002 | 30.6106 | 37.00009
3¦85 | 743.061 | 170.002 | 30.99118 | 37.00005
3¦86 | 745.061 | 172.002 | 30.56848 | 37.00005
3¦87 | 747.061 | 174.002 | 30.82718 | 37.00009
3¦88 | 749.061 | 176.002 | 30.82713 | 36.99999
3¦89 | 751.061 | 178.002 | 30.48179 | 36.99996
3¦90 | 753.061 | 180.002 | 31.00411 | 37.00005
3¦91 | 755.061 | 182.002 | 30.30891 | 37.00002
3¦92 | 757.061 | 184.002 | 30.77988 | 37.00002
3¦93 | 759.061 | 186.002 | 30.36238 | 37.00002
3¦94 | 761.061 | 188.002 | 30.54656 | 37.00002
3¦95 | 763.061 | 190.002 | 30.3196 | 36.99996
3¦96 | 765.061 | 192.002 | 30.31565 | 36.99999
3¦97 | 767.061 | 194.002 | 30.23601 | 36.99999
3¦98 | 769.061 | 196.002 | 30.2292 | 36.99999
3¦99 | 771.061 | 198.002 | 30.5018 | 36.99996
3¦100 | 773.061 | 200.002 | 30.06754 | 36.99993
4¦1 | 806.762 | 33.01105 | 29.17893 | 37.00106
4¦2 | 839.797 | 66.04602 | 27.74065 | 37.00106
4¦3 | 872.827 | 99.07605 | 26.24786 | 37.00106
4¦4 | 905.853 | 132.1021 | 24.57583 | 37.00106