## _10_0St_kC_CL_recovery_3.rwd
SegIndex | t in s | t_seg in s | G' in Pa | G" in Pa | f in Hz | ω in rad/s | tan(δ) in - | τ in Pa | ɣ in % | ɣ̇ in 1/s | Fn in N | h in mm | ¦η*¦ in mPas | η in mPas | T in °C
1¦1 | 9.36 | 1.04 | [5 empty] | 0 | -0.004643179 | -0.0001076027 | -0.001395642 | 71.88261 |  | 0 | 36.99966
1¦2 | 10.39 | 2.070001 | [5 empty] | 0 | -0.02011059 | -0.0001207413 | 0.0004209706 | 69.34256 |  | 0 | 36.99966
1¦3 | 11.425 | 3.105 | [5 empty] | 0 | -0.03599203 | -0.0001802964 | 0.003189727 | 66.78966 |  | 0 | 36.99969
1¦4 | 12.46 | 4.14 | [5 empty] | 0 | -0.04761477 | -7.254033e-05 | 0.005938793 | 64.23526 |  | 0 | 36.99975
1¦5 | 13.495 | 5.175 | [5 empty] | 0 | -0.05483092 | -0.0001545663 | 0.001267031 | 61.68471 |  | 0 | 36.99981
1¦6 | 14.53 | 6.21 | [5 empty] | 0 | -0.06226887 | -0.0001127429 | 0.0004003883 | 59.13085 |  | 0 | 36.99984
1¦7 | 15.565 | 7.245 | [5 empty] | 0 | -0.06404334 | 3.310631e-05 | 0.0007338459 | 56.5775 |  | 0 | 36.99987
1¦8 | 16.6 | 8.280001 | [5 empty] | 0 | -0.06438345 | -1.547901e-05 | 0.001464087 | 54.0267 |  | 0 | 36.99993
1¦9 | 17.635 | 9.315001 | [5 empty] | 0 | -0.06590653 | -1.598313e-05 | 0.001031057 | 51.4723 |  | 0 | 36.99996
1¦10 | 18.67 | 10.35 | [5 empty] | 0 | -0.06463483 | 6.402079e-05 | 2.547892e-05 | 48.9193 |  | 0 | 36.99999
1¦11 | 19.705 | 11.385 | [5 empty] | 0 | -0.06368845 | -4.635671e-05 | 0.0003808607 | 46.3678 |  | 0 | 36.99999
1¦12 | 20.735 | 12.415 | [5 empty] | 0 | -0.06256462 | -6.162786e-05 | 7.950747e-05 | 43.8278 |  | 0 | 37.00002
1¦13 | 21.77 | 13.45 | [5 empty] | 0 | -0.05874952 | 2.627621e-06 | 0.003118726 | 41.2737 |  | 0 | 37.00005
1¦14 | 22.805 | 14.485 | [5 empty] | 0 | -0.05527453 | 7.077232e-05 | 0.002291837 | 38.72175 |  | 0 | 37.00009
1¦15 | 23.84 | 15.52 | [5 empty] | 0 | -0.05406198 | -3.592855e-05 | 0.00486387 | 36.1693 |  | 0 | 37.00009
1¦16 | 24.875 | 16.555 | [5 empty] | 0 | -0.05197699 | 5.162719e-05 | 0.004374897 | 33.6148 |  | 0 | 37.00002
1¦17 | 25.91 | 17.59 | [5 empty] | 0 | -0.04725987 | 6.638421e-05 | 0.004625717 | 31.06395 |  | 0 | 37.00002
1¦18 | 26.945 | 18.625 | [5 empty] | 0 | -0.04567764 | -1.506478e-05 | 0.003696678 | 28.51055 |  | 0 | 36.99999
1¦19 | 27.98 | 19.66 | [5 empty] | 0 | -0.04233574 | 8.545501e-05 | 0.005063549 | 25.9573 |  | 0 | 37.00002
1¦20 | 29.015 | 20.695 | [5 empty] | 0 | -0.03730809 | 3.447567e-05 | 0.005729794 | 23.40675 |  | 0 | 37.00005
1¦21 | 30.05 | 21.73 | [5 empty] | 0 | -0.03553363 | -1.267545e-05 | 0.002944542 | 20.85275 |  | 0 | 37.00009
1¦22 | 31.08 | 22.76 | [5 empty] | 0 | -0.03191077 | -1.501304e-05 | -0.001321336 | 18.3125 |  | 0 | 37.00012
1¦23 | 32.115 | 23.795 | [5 empty] | 0 | -0.02711971 | 9.380226e-05 | 0.0003887383 | 15.75965 |  | 0 | 37.00009
1¦24 | 33.15 | 24.83 | [5 empty] | 0 | -0.02274271 | 3.215687e-05 | -0.001063436 | 13.2086 |  | 0 | 37.00009
1¦25 | 34.185 | 25.865 | [5 empty] | 0 | -0.02028803 | 2.231843e-05 | 0.002904639 | 10.6537 |  | 0 | 37.00009
1¦26 | 35.22 | 26.9 | [5 empty] | 0 | -0.01458017 | 9.895224e-05 | 0.003523092 | 8.101349 |  | 0 | 37.00012
1¦27 | 36.255 | 27.935 | [5 empty] | 0 | -0.009182848 | 2.569587e-05 | 0.002729657 | 5.549499 |  | 0 | 37.00012
1¦28 | 37.29 | 28.97 | [5 empty] | 0 | -0.01472805 | -0.0008329831 | 0.2873295 | 2.994998 |  | 0 | 37.00015
1¦29 | 37.42 | 29.1 | [5 empty] | 0 | -0.03226566 | -0.001371964 | 1.602494 | 2.674798 |  | 0 | 37.00015
2¦1 | 202.745 | 59.99399 | 7789.085 | 399.4681 | 0.1 | 0.6283185 | 0.05128571 | 4.99999 | 0.06411008 | 0.0004028155 | 0.9399704 | 2.524794 | 12413005.9 |  | 37.00091
2¦2 | 250.393 | 107.642 | 7713.185 | 356.7802 | 0.1258925 | 0.7910062 | 0.04625646 | 5.000109 | 0.06476099 | 0.0005122635 | 0.8462042 | 2.524749 | 9761531.25 |  | 37.001
2¦3 | 288.24 | 145.489 | 7667.72 | 340.6307 | 0.1584893 | 0.9958177 | 0.0444241 | 5.000113 | 0.0651527 | 0.0006488021 | 0.7926251 | 2.524751 | 7707517.1 |  | 37.00121
2¦4 | 318.301 | 175.55 | 7642.275 | 329.4263 | 0.1995262 | 1.25366 | 0.0431057 | 4.99992 | 0.06537436 | 0.0008195724 | 0.7592198 | 2.524691 | 6101629.9 |  | 37.00076
2¦5 | 342.177 | 199.426 | 7631.475 | 324.568 | 0.2511886 | 1.578265 | 0.04253008 | 4.999997 | 0.06547645 | 0.001033392 | 0.7393217 | 2.524697 | 4839729.0 |  | 37.00118
2¦6 | 361.14 | 218.389 | 7624.377 | 324.9996 | 0.3162278 | 1.986918 | 0.0426268 | 4.999815 | 0.06554585 | 0.001302342 | 0.7251642 | 2.524696 | 3840773.4 |  | 37.00021
2¦7 | 376.2 | 233.449 | 7638.946 | 320.3669 | 0.3981072 | 2.501381 | 0.04193877 | 4.999967 | 0.06544023 | 0.00163691 | 0.7031948 | 2.524697 | 3056575.4 |  | 37.00067
2¦8 | 408.115 | 265.364 | 7612.729 | 325.5021 | 0.5011872 | 3.149052 | 0.04275763 | 4.999742 | 0.06568643 | 0.0020685 | 0.6875479 | 2.524697 | 2419675.8 |  | 36.99941
2¦9 | 433.462 | 290.711 | 7617.514 | 334.8784 | 0.6309574 | 3.964422 | 0.04396188 | 5.000004 | 0.06568722 | 0.002604119 | 0.6617388 | 2.524652 | 1923324.8 |  | 37.00146
2¦10 | 453.595 | 310.844 | 7626.804 | 341.1253 | 0.7943283 | 4.990912 | 0.04472712 | 5.000142 | 0.06567175 | 0.003277619 | 0.6391952 | 2.524652 | 1529666.1 |  | 36.99883
2¦11 | 469.583 | 326.832 | 7654.732 | 354.1316 | 1 | 6.283185 | 0.0462632 | 4.99959 | 0.06552322 | 0.004116945 | 0.6220222 | 2.524655 | 1219591.4 |  | 37.00103
2¦12 | 482.282 | 339.531 | 7688.785 | 365.6046 | 1.258925 | 7.910062 | 0.04755035 | 4.999369 | 0.06538855 | 0.005172275 | 0.6149313 | 2.524652 | 973124.2 |  | 37.00021
2¦13 | 492.366 | 349.615 | 7726.385 | 380.027 | 1.584893 | 9.958179 | 0.04918543 | 5.000008 | 0.0653297 | 0.006505648 | 0.6073421 | 2.524651 | 776821.3 |  | 36.99911
2¦14 | 500.374 | 357.623 | 7771.395 | 394.0923 | 1.995263 | 12.5366 | 0.05071058 | 4.999072 | 0.06533886 | 0.008191275 | 0.6037588 | 2.524652 | 620692.8 |  | 36.9999
2¦15 | 506.734 | 363.983 | 7814.105 | 410.9135 | 2.511886 | 15.78265 | 0.05258614 | 4.998744 | 0.06561649 | 0.01035602 | 0.6013634 | 2.524652 | 495791.5 |  | 36.99908
2¦16 | 511.782 | 369.031 | 7863.924 | 427.6905 | 3.162278 | 19.86918 | 0.05438635 | 4.998494 | 0.06622559 | 0.01315848 | 0.5969749 | 2.524653 | 396370 |  | 36.99938
2¦17 | 515.791 | 373.04 | 7920.341 | 447.8274 | 3.981072 | 25.01381 | 0.05654147 | 4.998067 | 0.06742069 | 0.01686448 | 0.5905039 | 2.524655 | 317144.4 |  | 36.99966
2¦18 | 523.163 | 380.412 | 7978.354 | 470.0956 | 5.011873 | 31.49053 | 0.05892155 | 4.997563 | 0.06971654 | 0.0219541 | 0.5855851 | 2.524652 | 253796.7 |  | 37.00051
2¦19 | 529.017 | 386.266 | 8038.364 | 496.324 | 6.309575 | 39.64423 | 0.06174474 | 4.996894 | 0.07404762 | 0.02935561 | 0.58179 | 2.524646 | 203148.7 |  | 37.00085
2¦20 | 533.665 | 390.914 | 8122.478 | 515.2116 | 7.943282 | 49.90911 | 0.0634309 | 4.99598 | 0.08230081 | 0.04107561 | 0.5752937 | 2.524648 | 163072.4 |  | 36.99996
2¦21 | 537.355 | 394.604 | 8217.688 | 540.9159 | 10 | 62.83185 | 0.06582335 | 4.995006 | 0.1007 | 0.06327168 | 0.5692493 | 2.524652 | 131071.6 |  | 37.00036
2¦22 | 540.283 | 397.532 | 8327.456 | 551.1362 | 12.58926 | 79.10064 | 0.06618186 | 4.99362 | 0.1576022 | 0.1246644 | 0.5673784 | 2.524646 | 105507 |  | 36.99951
2¦23 | 542.607 | 399.856 | 8357.788 | 585.9093 | 15.84893 | 99.58179 | 0.07010159 | 4.991943 | 0.7539815 | 0.7508283 | 0.5654852 | 2.524651 | 84134.86 |  | 36.99935
2¦24 | 544.451 | 401.7 | 8776.696 | 829.1866 | 19.95262 | 125.366 | 0.088208 | 4.989809 | 0.1140883 | 0.1430279 | 0.5634658 | 2.524652 | 70320.32 |  | 36.99905
2¦25 | 547.227 | 404.476 | 8915.101 | 239.1843 | 25.11887 | 157.8265 | 0.02681696 | 4.987049 | 0.04215444 | 0.06653089 | 0.5644619 | 2.52465 | 56507.04 |  | 36.99951
2¦26 | 549.432 | 406.681 | 9211.558 | 82.78485 | 31.62278 | 198.6918 | 0.009011056 | 4.983565 | 0.02106636 | 0.04185712 | 0.5617706 | 2.524658 | 46362.92 |  | 36.99929
2¦27 | 551.18 | 408.429 | 9576.073 | 158.175 | 39.81073 | 250.1382 | 0.01720992 | 4.979011 | 0.01171443 | 0.02930226 | 0.5611082 | 2.524653 | 38288.35 |  | 36.99835
2¦28 | 552.566 | 409.815 | 8294.328125 | 569.3649 | 50.11873 | 314.9053 | 0.08927716 | 4.973064 | 0.006703523 | 0.02110975 | 0.5612307 | 2.524636 | 26401.1 |  | 36.99905
2¦29 | 553.664 | 410.913 | 3763.03 | 825.2864 | 63.09573 | 396.4421 | 0.7582961 | 4.965833 | 0.003875579 | 0.01536443 | 0.5615028 | 2.524677 | 9717.6 |  | 36.99886
2¦30 | 554.534 | 411.783 | 1341.139 | 3293.504 | 79.43284 | 499.0912 | 3.841694 | 4.955852 | 0.002268466 | 0.01132172 | 0.5632722 | 2.524703 | 7125.142 |  | 36.99926
2¦31 | 555.224 | 412.473 | 4925.162 | 13996.68 | 100 | 628.3185 | 5.878635 | 4.944285 | 0.001369214 | 0.008603028 | 0.5630462 | 2.524703 | 23615.3 |  | 36.99941
3¦1 | 560.433 | 2.005005 | [5 empty] | 563.7123 | 50045.04 | 299.9731 | 0.2512259 | 2.524602 |  | 1879.21 | 36.99993
3¦2 | 562.433 | 4.005005 | [5 empty] | 121.4578 | 110110.7 | 299.9765 | -0.05813636 | 2.524602 |  | 404.891 | 36.99993
3¦3 | 564.433 | 6.005005 | [5 empty] | 111.5454 | 170143.4 | 300.0371 | -0.04768091 | 2.524603 |  | 371.772 | 36.9999
3¦4 | 566.433 | 8.005005 | [5 empty] | 101.6495 | 230180.6 | 299.9796 | -0.04199546 | 2.524603 |  | 338.8549 | 36.99993
3¦5 | 568.433 | 10.005 | [5 empty] | 109.4928 | 290211.3 | 299.9639 | -0.04457423 | 2.524602 |  | 365.0198 | 36.99993
3¦6 | 570.433 | 12.005 | [5 empty] | 133.8948 | 350240.3 | 299.9231 | -0.04402153 | 2.524603 |  | 446.4306 | 36.9999
3¦7 | 572.433 | 14.005 | [5 empty] | 130.7764 | 410272.1 | 300.0071 | -0.04036503 | 2.524603 |  | 435.9111 | 36.9999
3¦8 | 574.433 | 16.005 | [5 empty] | 133.0658 | 470303.3 | 300.0448 | -0.05237286 | 2.524602 |  | 443.4864 | 36.99996
3¦9 | 576.433 | 18.005 | [5 empty] | 114.6202 | 530335.5 | 300.0034 | -0.01510324 | 2.524604 |  | 382.0629 | 36.99987
3¦10 | 578.433 | 20.005 | [5 empty] | 126.7646 | 590365.2 | 300.0029 | -0.02733949 | 2.524605 |  | 422.5448 | 36.99981
3¦11 | 580.433 | 22.005 | [5 empty] | 114.6142 | 650397.7 | 299.994 | -0.02012629 | 2.524604 |  | 382.0551 | 36.99984
3¦12 | 582.433 | 24.005 | [5 empty] | 109.8138 | 710429.2 | 300.0155 | -0.0246796 | 2.524605 |  | 366.0271 | 36.99981
3¦13 | 584.433 | 26.005 | [5 empty] | 131.2553 | 770458.8 | 299.9942 | -0.04878476 | 2.524605 |  | 437.526 | 36.99984
3¦14 | 586.433 | 28.005 | [5 empty] | 113.4665 | 830491.2 | 299.9694 | -0.02330025 | 2.524605 |  | 378.2602 | 36.99981
3¦15 | 588.433 | 30.005 | [5 empty] | 106.8111 | 890522.9 | 300.0233 | -0.03553046 | 2.524605 |  | 356.0095 | 36.99981
3¦16 | 590.433 | 32.005 | [5 empty] | 140.6198 | 950551.5 | 300.0464 | -0.0400636 | 2.524605 |  | 468.6601 | 36.99981
3¦17 | 592.433 | 34.005 | [5 empty] | 118.6771 | 1010590.0 | 299.9672 | -0.01857257 | 2.524605 |  | 395.6335 | 36.99981
3¦18 | 594.433 | 36.005 | [5 empty] | 30.63369 | 1070628.6 | 300.027 | -0.01698888 | 2.524604 |  | 102.1031 | 36.99987
3¦19 | 596.433 | 38.005 | [5 empty] | 26.25767 | 1130659.9 | 300.0066 | -0.00529861 | 2.524605 |  | 87.52365 | 36.99984
3¦20 | 598.433 | 40.005 | [5 empty] | 25.31344 | 1190690.7 | 300.0041 | -0.003999199 | 2.524605 |  | 84.37698 | 36.99981
3¦21 | 600.433 | 42.005 | [5 empty] | 24.07297 | 1250722.3 | 300.0051 | -0.002753409 | 2.524605 |  | 80.24186 | 36.99984
3¦22 | 602.433 | 44.005 | [5 empty] | 23.66817 | 1310754.1 | 300.0079 | -0.006850688 | 2.524604 |  | 78.89182 | 36.9999
3¦23 | 604.433 | 46.005 | [5 empty] | 23.49167 | 1370785.8 | 300.0068 | -0.01077998 | 2.524603 |  | 78.3038 | 36.99993
3¦24 | 606.433 | 48.005 | [5 empty] | 23.57944 | 1430816.4 | 300.0042 | -0.009779342 | 2.524604 |  | 78.59703 | 36.99987
3¦25 | 608.429 | 50.00104 | [5 empty] | 22.68806 | 1490696.7 | 300.0034 | -0.006082628 | 2.524605 |  | 75.626 | 36.99981
3¦26 | 610.429 | 52.00104 | [5 empty] | 22.45903 | 1550728.2 | 300.0072 | -0.004424688 | 2.524605 |  | 74.86164 | 36.99984
3¦27 | 612.429 | 54.00104 | [5 empty] | 22.10113 | 1610759.8 | 300.0071 | -0.009387709 | 2.524605 |  | 73.66868 | 36.99984
3¦28 | 614.429 | 56.00104 | [5 empty] | 22.42759 | 1670791.6 | 300.0052 | -0.008462128 | 2.524604 |  | 74.75732 | 36.9999
3¦29 | 616.429 | 58.00104 | [5 empty] | 22.2448 | 1730823.4 | 300.0027 | -0.007653772 | 2.524602 |  | 74.14867 | 36.99993
3¦30 | 618.429 | 60.00104 | [5 empty] | 22.33969 | 1790860.7 | 300.0051 | -0.008285323 | 2.524602 |  | 74.4644 | 36.99996
3¦31 | 620.429 | 62.00104 | [5 empty] | 22.81543 | 1850892.4 | 300.0086 | -0.01067983 | 2.524602 |  | 76.04924 | 36.99999
3¦32 | 622.429 | 64.00104 | [5 empty] | 22.5624 | 1910924.2 | 300.007 | -0.01224361 | 2.524601 |  | 75.20623 | 36.99999
3¦33 | 624.429 | 66.00104 | [5 empty] | 22.67102 | 1970954.9 | 300.004 | -0.01137585 | 2.524602 |  | 75.56907 | 36.99999
3¦34 | 626.429 | 68.00104 | [5 empty] | 22.8386 | 2030945.9 | 299.9979 | -0.009819022 | 2.524652 |  | 76.12919 | 36.99996
3¦35 | 628.429 | 70.00104 | [5 empty] | 22.33544 | 2091016.6 | 300.0067 | -0.007954374 | 2.524602 |  | 74.44979 | 36.99993
3¦36 | 630.429 | 72.00104 | [5 empty] | 22.80986 | 2151048.0 | 300.0084 | -0.008008234 | 2.524602 |  | 76.03075 | 36.99996
3¦37 | 632.429 | 74.00104 | [5 empty] | 22.91122 | 2211079.3 | 300.0066 | -0.005668527 | 2.524602 |  | 76.36905 | 36.99996
3¦38 | 634.429 | 76.00104 | [5 empty] | 23.12846 | 2271110.4 | 300.0038 | -0.00701675 | 2.524602 |  | 77.09391 | 36.99993