## iC_CL_14_viscoelasticRecovery_2
SegIndex | t in s | ¦G*¦ in Pa | G' in Pa | G" in Pa | f in Hz | ω in rad/s | tan(δ) in - | τ in Pa | ɣ in % | ɣ̇ in 1/s | Fn in N | h in mm | ¦η*¦ in mPas | η in mPas | T in °C | t_seg in s
1¦1 | 15.724 | [6 empty] | 0 | -5.459426 | -0.004204994 | 0.002886512 | 28.72949 |  | 0 | 37.00009 | 2.02
1¦2 | 17.739 | [6 empty] | 0 | -6.300843 | -0.004007655 | 0.002332365 | 27.72569 |  | 0 | 37.00024 | 4.035
1¦3 | 19.754 | [6 empty] | 0 | -7.080851 | -0.003726537 | 0.002578753 | 26.71879 |  | 0 | 37.00048 | 6.049999
1¦4 | 21.769 | [6 empty] | 0 | -7.78861 | -0.003499402 | 0.004362666 | 25.71438 |  | 0 | 37.00063 | 8.064999
1¦5 | 23.784 | [6 empty] | 0 | -8.432297 | -0.002994377 | 0.005177867 | 24.71308 |  | 0 | 37.00063 | 10.08
1¦6 | 25.799 | [6 empty] | 0 | -9.01217 | -0.002710429 | 0.005949252 | 23.71128 |  | 0 | 37.00057 | 12.095
1¦7 | 27.814 | [6 empty] | 0 | -9.541473 | -0.002511125 | 0.007368228 | 22.70428 |  | 0 | 37.00063 | 14.11
1¦8 | 29.829 | [6 empty] | 0 | -10.02461 | -0.0022711 | 0.00660564 | 21.69973 |  | 0 | 37.00063 | 16.125
1¦9 | 31.844 | [6 empty] | 0 | -10.45913 | -0.002099041 | 0.006119343 | 20.69843 |  | 0 | 37.0006 | 18.14
1¦10 | 33.859 | [6 empty] | 0 | -10.84727 | -0.00176282 | 0.005096428 | 19.69668 |  | 0 | 37.00063 | 20.155
1¦11 | 35.879 | [6 empty] | 0 | -11.21121 | -0.001583121 | 0.00810708 | 18.68818 |  | 0 | 37.00063 | 22.175
1¦12 | 37.894 | [6 empty] | 0 | -11.5221 | -0.001404284 | 0.00931604 | 17.68658 |  | 0 | 37.00048 | 24.19
1¦13 | 39.909 | [6 empty] | 0 | -11.81853 | -0.001407991 | 0.005638398 | 16.68039 |  | 0 | 37.00048 | 26.205
1¦14 | 41.924 | [6 empty] | 0 | -12.09843 | -0.001406844 | 0.005789508 | 15.67444 |  | 0 | 37.00045 | 28.22
1¦15 | 43.939 | [6 empty] | 0 | -12.35364 | -0.001250912 | 0.01158514 | 14.67104 |  | 0 | 37.00036 | 30.235
1¦16 | 45.954 | [6 empty] | 0 | -12.5843 | -0.001098102 | 0.01056296 | 13.67029 |  | 0 | 37.00033 | 32.25
1¦17 | 47.969 | [6 empty] | 0 | -12.80615 | -0.00108235 | 0.01424323 | 12.66569 |  | 0 | 37.00033 | 34.265
1¦18 | 49.984 | [6 empty] | 0 | -13.01324 | -0.001088191 | 0.01130172 | 11.65894 |  | 0 | 37.00033 | 36.28
1¦19 | 51.999 | [6 empty] | 0 | -13.21463 | -0.0009876998 | 0.01533145 | 10.65609 |  | 0 | 37.0003 | 38.295
1¦20 | 54.014 | [6 empty] | 0 | -13.39442 | -0.0007565889 | 0.01551312 | 9.655389 |  | 0 | 37.00033 | 40.31
1¦21 | 56.029 | [6 empty] | 0 | -13.56581 | -0.0007916969 | 0.01679248 | 8.65104 |  | 0 | 37.00027 | 42.325
1¦22 | 58.044 | [6 empty] | 0 | -13.72399 | -0.0007621024 | 0.01596352 | 7.644591 |  | 0 | 37.00024 | 44.34
1¦23 | 60.059 | [6 empty] | 0 | -13.87992 | -0.0007660575 | 0.01481997 | 6.63904 |  | 0 | 37.00027 | 46.355
1¦24 | 62.079 | [6 empty] | 0 | -14.0141 | -0.0006034269 | 0.01597703 | 5.63594 |  | 0 | 37.0003 | 48.375
1¦25 | 64.09 | [6 empty] | 0 | -14.14184 | -0.0005865717 | 0.01726445 | 4.635639 |  | 0 | 37.00033 | 50.38599
1¦26 | 66.105 | [6 empty] | 0 | -14.26628 | -0.0005469454 | 0.0161582 | 3.631141 |  | 0 | 37.00024 | 52.401
1¦27 | 68.125 | [6 empty] | 0 | -14.3931 | -0.0005320999 | 0.01459564 | 2.625492 |  | 0 | 37.00015 | 54.421
1¦28 | 70.14 | [6 empty] | 0 | -14.43323 | 0.001512431 | 0.0121232 | 1.621391 |  | 0 | 37.00018 | 56.436
1¦29 | 72.15 | [6 empty] | 0 | -14.53996 | -0.001733553 | 0.4254402 | 0.6146418 |  | 0 | 37.00015 | 58.446
2¦1 | 177.952 | 20.77311 | 20.31938 | 4.317976 | 0.1 | 0.6283185 | 0.2125038 | 4.99999 | 24.131 | 0.1516195 | -0.01976115 | 0.590293 | 33061.43 |  | 37.00036 | 59.994
2¦2 | 225.599 | 20.2868 | 19.9046 | 3.919297 | 0.1258925 | 0.7910062 | 0.1969004 | 5.000113 | 24.76044 | 0.1958566 | -0.02698983 | 0.5902454 | 25646.82 |  | 36.99957 | 107.641
2¦3 | 263.446 | 20.43403 | 20.06875 | 3.846404 | 0.1584893 | 0.9958177 | 0.1916619 | 5.000095 | 24.65858 | 0.2455545 | -0.03938985 | 0.5901967 | 20519.85 |  | 37.00109 | 145.488
2¦4 | 293.507 | 20.60698 | 20.24501 | 3.845405 | 0.1995262 | 1.25366 | 0.1899423 | 4.99992 | 24.5726 | 0.308057 | -0.0458211 | 0.5901949 | 16437.45 |  | 37.00018 | 175.549
2¦5 | 317.384 | 20.9203 | 20.55063 | 3.915459 | 0.2511886 | 1.578265 | 0.1905233 | 4.999997 | 24.394 | 0.3850018 | -0.04099004 | 0.5901923 | 13255.26 |  | 36.99972 | 199.426
2¦6 | 336.346 | 21.29346 | 20.91084 | 4.018517 | 0.3162278 | 1.986918 | 0.1921757 | 4.999815 | 24.26248 | 0.4820754 | -0.03998639 | 0.5901961 | 10716.83 |  | 36.99877 | 218.388
2¦7 | 351.407 | 21.71209 | 21.30947 | 4.16189 | 0.3981072 | 2.501381 | 0.195306 | 4.999966 | 24.26313 | 0.6069134 | -0.03493255 | 0.590197 | 8680.038 |  | 37.00073 | 233.449
2¦8 | 383.322 | 22.07139 | 21.64426 | 4.321105 | 0.5011872 | 3.149052 | 0.1996448 | 4.999742 | 24.62641 | 0.7754984 | -0.03115488 | 0.590195 | 7008.899 |  | 37.00207 | 265.364
2¦9 | 408.668 | 22.58616 | 22.12112 | 4.559687 | 0.6309574 | 3.964422 | 0.2061234 | 4.999986 | 25.29541 | 1.002817 | -0.04211522 | 0.5901917 | 5697.214 |  | 36.99981 | 290.71
2¦10 | 428.801 | 23.13697 | 22.63613 | 4.788002 | 0.7943283 | 4.990912 | 0.2115204 | 5.000162 | 26.79973 | 1.337551 | -0.04598564 | 0.5901953 | 4635.82 |  | 36.99896 | 310.843
2¦11 | 444.791 | 23.6868 | 23.14023 | 5.059065 | 1 | 6.283185 | 0.2186294 | 4.999586 | 30.07691 | 1.889788 | -0.04619632 | 0.5901916 | 3769.871 |  | 37.00137 | 326.833
2¦12 | 457.49 | 24.16518 | 23.5564 | 5.389973 | 1.258925 | 7.910062 | 0.2288132 | 4.999373 | 37.82802 | 2.99222 | -0.04563151 | 0.5901877 | 3054.992 |  | 37.00286 | 339.532
2¦13 | 467.574 | 24.53887 | 23.81728 | 5.907068 | 1.584893 | 9.958179 | 0.2480254 | 5.000009 | 56.61789 | 5.638111 | -0.04631293 | 0.5901408 | 2464.193 |  | 37.00097 | 349.616
2¦14 | 475.582 | 24.66703 | 23.9558 | 5.88064 | 1.995263 | 12.5366 | 0.2454869 | 4.999068 | 48.07461 | 6.026923 | -0.04620161 | 0.5901444 | 1967.6 |  | 36.99981 | 357.624
2¦15 | 481.942 | 25.55179 | 24.8721 | 5.854282 | 2.511886 | 15.78265 | 0.2352711 | 4.99874 | 19.90623 | 3.14173 | -0.04529493 | 0.5901457 | 1618.98 |  | 37.00021 | 363.984
2¦16 | 486.991 | 27.10341 | 26.43118 | 5.998952 | 3.162278 | 19.86918 | 0.226746 | 4.998501 | 9.747262 | 1.936701 | -0.04908958 | 0.5901455 | 1364.093 |  | 37.00192 | 369.033
2¦17 | 490.999 | 29.22478 | 28.53993 | 6.289723 | 3.981072 | 25.01381 | 0.2202513 | 4.998065 | 5.325453 | 1.332099 | -0.04699004 | 0.5901442 | 1168.346 |  | 37.00103 | 373.041
2¦18 | 498.373 | 32.79835 | 32.24946 | 5.975305 | 5.011873 | 31.49053 | 0.1852828 | 4.997562 | 3.10015 | 0.9762535 | -0.04181847 | 0.5901447 | 1041.531 |  | 37.00137 | 380.415
2¦19 | 504.227 | 37.14411 | 36.75072 | 5.39161 | 6.309575 | 39.64423 | 0.1467168 | 4.996896 | 1.854172 | 0.7350721 | -0.04273792 | 0.5901452 | 936.9362 |  | 37.00097 | 386.269
2¦20 | 508.875 | 41.73291 | 41.547 | 3.934794 | 7.943282 | 49.90911 | 0.09473015 | 4.99598 | 1.126337 | 0.5621446 | -0.04752012 | 0.5901451 | 836.1782 |  | 37.00051 | 390.917
2¦21 | 512.565 | 47.95577 | 47.92195 | 1.800722 | 10 | 62.83185 | 0.03695493 | 4.995009 | 0.69303 | 0.4354436 | -0.04729561 | 0.5901455 | 763.2398 |  | 37.00131 | 394.607
2¦22 | 515.493 | 54.53463 | 54.27516 | 5.313521 | 12.58926 | 79.10064 | 0.09288577 | 4.993621 | 0.4290272 | 0.3393633 | -0.04819856 | 0.5901451 | 689.4336 |  | 36.99957 | 397.535
2¦23 | 517.817 | 63.47303 | 62.09795 | 13.14039 | 15.84893 | 99.58179 | 0.1773257 | 4.991945 | 0.267132 | 0.2660148 | -0.05011263 | 0.5901456 | 637.396 |  | 36.99908 | 399.859
2¦24 | 519.662 | 99.39011 | 85.35461 | 50.92137 | 19.95262 | 125.366 | 0.6133094 | 4.989803 | 0.1666848 | 0.208966 | -0.05197793 | 0.5901456 | 792.7995 |  | 36.99914 | 401.704
2¦25 | 522.438 | 73.91293 | 73.62498 | 6.51784 | 25.11887 | 157.8265 | 0.09855014 | 4.987058 | 0.1044249 | 0.1648102 | -0.0531413 | 0.5901459 | 468.3176 |  | 36.99975 | 404.48
2¦26 | 524.64 | 205.4251 | 91.80968 | 183.7673 | 31.62278 | 198.6918 | 1.527615 | 4.983585 | 0.06553608 | 0.1302148 | -0.05416407 | 0.5901456 | 1033.888 |  | 36.99935 | 406.682
2¦27 | 526.388 | 164.4411 | 39.00099 | 159.7492 | 39.81073 | 250.1382 | 3.12658 | 4.97905 | 0.04078945 | 0.10203 | -0.05348848 | 0.5901456 | 657.401 |  | 36.99957 | 408.43
2¦28 | 527.774 | 91.0424 | 72.51513 | 55.04793 | 50.11873 | 314.9053 | 3.245611 | 4.973158 | 0.02531855 | 0.07972944 | -0.0527578 | 0.5901456 | 289.1104 |  | 37.00018 | 409.816
2¦29 | 528.872 | 607.2803 | 227.0406 | 563.2424 | 63.09573 | 396.4421 | 4.548674 | 4.96594 | 0.01586299 | 0.06288759 | -0.05199493 | 0.5901453 | 1531.826 |  | 37.00048 | 410.914
2¦30 | 529.742 | 4891.217 | 2784.315 | 4021.392 | 79.43284 | 499.0912 | 1.623623 | 4.955897 | 0.01064996 | 0.05315304 | -0.05328151 | 0.5901444 | 9800.246 |  | 37.00073 | 411.784
2¦31 | 530.432 | 3876.469 | 1634.723 | 3514.925 | 100 | 628.3185 | 2.737985 | 4.944266 | 0.006240385 | 0.0392095 | -0.05262237 | 0.5901441 | 6169.592 |  | 37.00036 | 412.474
3¦1 | 535.479 | [6 empty] | 47.24226 | 50620.37 | 300.0175 | -0.1090825 | 0.5901455 |  | 157.465 | 36.99999 | 2.005005
3¦2 | 537.479 | [6 empty] | 40.55199 | 110652.6 | 300.0094 | -0.08468069 | 0.5901454 |  | 135.1691 | 36.99999 | 4.005005
3¦3 | 539.479 | [6 empty] | 37.56135 | 170683.5 | 300.0069 | -0.08945951 | 0.5901455 |  | 125.2016 | 36.99999 | 6.005005
3¦4 | 541.479 | [6 empty] | 35.72281 | 230713.6 | 299.9961 | -0.08949262 | 0.5901466 |  | 119.0776 | 36.99993 | 8.005005
3¦5 | 543.479 | [6 empty] | 34.44866 | 290743.9 | 300.0006 | -0.09255499 | 0.590147 |  | 114.8286 | 36.9999 | 10.005
3¦6 | 545.479 | [6 empty] | 33.7159 | 350774.7 | 300.0041 | -0.09314263 | 0.5901461 |  | 112.3848 | 36.99996 | 12.005
3¦7 | 547.479 | [6 empty] | 32.91129 | 410804.6 | 300.0011 | -0.09165709 | 0.5901469 |  | 109.7039 | 36.9999 | 14.005
3¦8 | 549.479 | [6 empty] | 32.16766 | 470839.8 | 299.9995 | -0.09094875 | 0.5901475 |  | 107.2257 | 36.99987 | 16.005
3¦9 | 551.479 | [6 empty] | 31.8812 | 530871.5 | 299.9968 | -0.09940531 | 0.5901455 |  | 106.2718 | 36.99999 | 18.005
3¦10 | 553.479 | [6 empty] | 31.30161 | 590901.1 | 300.0043 | -0.09720963 | 0.5901462 |  | 104.3372 | 36.99996 | 20.005
3¦11 | 555.479 | [6 empty] | 30.98833 | 650931.4 | 300.003 | -0.09864634 | 0.590146 |  | 103.2934 | 36.99996 | 22.005
3¦12 | 557.479 | [6 empty] | 30.61392 | 710961.8 | 299.9972 | -0.09287015 | 0.5901458 |  | 102.0474 | 36.99996 | 24.005
3¦13 | 559.479 | [6 empty] | 30.38353 | 770993.7 | 300.0004 | -0.09166482 | 0.5901444 |  | 101.2783 | 37.00002 | 26.005
3¦14 | 561.479 | [6 empty] | 30.3944 | 831023.2 | 299.9967 | -0.09999583 | 0.5901448 |  | 101.3158 | 37.00002 | 28.005
3¦15 | 563.479 | [6 empty] | 29.9734 | 891054.2 | 300.005 | -0.1020887 | 0.5901444 |  | 99.90969 | 37.00002 | 30.005
3¦16 | 565.479 | [6 empty] | 29.79285 | 951084.8 | 300.0014 | -0.1040664 | 0.5901441 |  | 99.30905 | 37.00005 | 32.005
3¦17 | 567.479 | [6 empty] | 29.34051 | 1011115.9 | 299.9984 | -0.1029674 | 0.5901437 |  | 97.80224 | 37.00005 | 34.005
3¦18 | 569.479 | [6 empty] | 29.42871 | 1071145.0 | 300.0012 | -0.1015062 | 0.5901442 |  | 98.09531 | 37.00005 | 36.005
3¦19 | 571.479 | [6 empty] | 29.28879 | 1131173.9 | 300.0005 | -0.1055366 | 0.5901449 |  | 97.62911 | 37.00002 | 38.005
3¦20 | 573.479 | [6 empty] | 28.82004 | 1191205.2 | 300.0036 | -0.1014082 | 0.5901444 |  | 96.06564 | 37.00002 | 40.005
3¦21 | 575.479 | [6 empty] | 28.98162 | 1251235.4 | 300 | -0.09622257 | 0.5901443 |  | 96.60541 | 37.00002 | 42.005
3¦22 | 577.479 | [6 empty] | 28.64107 | 1311265.1 | 299.9949 | -0.09883461 | 0.5901446 |  | 95.47183 | 37.00002 | 44.005
3¦23 | 579.479 | [6 empty] | 28.78096 | 1371299.9 | 300.0023 | -0.09583556 | 0.5901449 |  | 95.93581 | 37.00002 | 46.005
3¦24 | 581.479 | [6 empty] | 28.53103 | 1431329.4 | 300.0022 | -0.1006626 | 0.5901455 |  | 95.10273 | 36.99999 | 48.005
3¦25 | 583.479 | [6 empty] | 28.31581 | 1491361.5 | 299.9989 | -0.09620051 | 0.5901447 |  | 94.38638 | 37.00002 | 50.005
3¦26 | 585.479 | [6 empty] | 28.30957 | 1551393.1 | 299.999 | -0.09610543 | 0.5901441 |  | 94.36557 | 37.00005 | 52.005
3¦27 | 587.479 | [6 empty] | 28.21699 | 1611421.3 | 299.9984 | -0.09413807 | 0.5901448 |  | 94.05714 | 37.00002 | 54.005
3¦28 | 589.479 | [6 empty] | 28.223 | 1671449.0 | 300.0012 | -0.09516557 | 0.5901456 |  | 94.07628 | 36.99996 | 56.005
3¦29 | 591.48 | [6 empty] | 28.07267 | 1731479.1 | 300.0015 | -0.09669347 | 0.5901456 |  | 93.57508 | 36.99996 | 58.00598
3¦30 | 593.48 | [6 empty] | 27.9058 | 1791511.9 | 299.9999 | -0.09178187 | 0.5901447 |  | 93.01937 | 37.00002 | 60.00598
3¦31 | 595.48 | [6 empty] | 27.95429 | 1851382.0 | 299.9733 | -0.09355871 | 0.5901957 |  | 93.18928 | 36.99996 | 62.00598
3¦32 | 597.48 | [6 empty] | 27.89173 | 1911410.7 | 299.9739 | -0.09492506 | 0.5901947 |  | 92.98052 | 37.00002 | 64.00598
3¦33 | 599.48 | [6 empty] | 27.72522 | 1971437.5 | 299.9791 | -0.09372504 | 0.5901941 |  | 92.42385 | 37.00005 | 66.00598
3¦34 | 601.48 | [6 empty] | 27.61972 | 2031461.3 | 299.9728 | -0.09287904 | 0.5901945 |  | 92.07407 | 37.00002 | 68.00598
3¦35 | 603.48 | [6 empty] | 27.53817 | 2091483.2 | 299.9737 | -0.09430512 | 0.5901954 |  | 91.80193 | 36.99999 | 70.00598
3¦36 | 605.48 | [6 empty] | 27.49815 | 2151512.1 | 299.9707 | -0.09365231 | 0.5901943 |  | 91.66944 | 37.00005 | 72.00598
3¦37 | 607.48 | [6 empty] | 27.44087 | 2211531.25 | 299.9758 | -0.09840521 | 0.5901958 |  | 91.47695 | 36.99996 | 74.00598
3¦38 | 609.48 | [6 empty] | 27.47571 | 2271560.0 | 299.9763 | -0.0919468 | 0.5901949 |  | 91.59294 | 37.00002 | 76.00598
3¦39 | 611.48 | [6 empty] | 27.26549 | 2331595.9 | 299.9732 | -0.09572493 | 0.5901936 |  | 90.89309 | 37.00009 | 78.00598
3¦40 | 613.48 | [6 empty] | 27.30838 | 2391621.3 | 299.9718 | -0.09207617 | 0.5901936 |  | 91.0365 | 37.00009 | 80.00598
3¦41 | 615.48 | [6 empty] | 27.38031 | 2451646.5 | 299.9757 | -0.09552824 | 0.5901936 |  | 91.2751 | 37.00009 | 82.00598
3¦42 | 617.48 | [6 empty] | 27.19216 | 2511670.5 | 299.977 | -0.0988467 | 0.5901938 |  | 90.64748 | 37.00005 | 84.00598
3¦43 | 619.48 | [6 empty] | 27.2454 | 2571694.7 | 299.9769 | -0.09332179 | 0.5901941 |  | 90.82498 | 37.00005 | 86.00598
3¦44 | 621.48 | [6 empty] | 27.12286 | 2631718.6 | 299.9707 | -0.09518188 | 0.5901944 |  | 90.41837 | 37.00002 | 88.00598
3¦45 | 623.48 | [6 empty] | 27.0505 | 2691742.0 | 299.9755 | -0.09125105 | 0.5901947 |  | 90.17571 | 37.00002 | 90.00598
3¦46 | 625.48 | [6 empty] | 27.24204 | 2751763.1 | 299.9751 | -0.0973639 | 0.5901955 |  | 90.81434 | 36.99996 | 92.00598
3¦47 | 627.48 | [6 empty] | 26.81132 | 2811789.6 | 299.9775 | -0.09343498 | 0.5901952 |  | 89.37776 | 36.99999 | 94.00598
3¦48 | 629.48 | [6 empty] | 26.87152 | 2871811.7 | 299.9721 | -0.09091312 | 0.5901958 |  | 89.58006 | 36.99996 | 96.00598
3¦49 | 631.48 | [6 empty] | 26.78891 | 2931840.2 | 299.9719 | -0.09269428 | 0.5901951 |  | 89.30472 | 36.99999 | 98.00598
3¦50 | 633.48 | [6 empty] | 27.00624 | 2991865.0 | 299.9746 | -0.09134271 | 0.5901952 |  | 90.02841 | 36.99999 | 100.006
3¦51 | 635.48 | [6 empty] | 26.83913 | 3051889.3 | 299.9777 | -0.09193181 | 0.5901953 |  | 89.47042 | 36.99999 | 102.006
3¦52 | 637.48 | [6 empty] | 26.80008 | 3111915.625 | 299.9754 | -0.08701555 | 0.5901951 |  | 89.34093 | 36.99999 | 104.006
3¦53 | 639.48 | [6 empty] | 26.76907 | 3171944.5 | 299.9735 | -0.09046297 | 0.5901943 |  | 89.23811 | 37.00002 | 106.006
3¦54 | 641.48 | [6 empty] | 26.72017 | 3231975.6 | 299.9728 | -0.09016966 | 0.5901941 |  | 89.0753 | 37.00005 | 108.006
3¦55 | 643.48 | [6 empty] | 26.94678 | 3292002.3 | 299.9789 | -0.08737833 | 0.590194 |  | 89.82892 | 37.00005 | 110.006
3¦56 | 645.48 | [6 empty] | 26.71803 | 3352031.6 | 299.9762 | -0.08916669 | 0.5901933 |  | 89.06718 | 37.00009 | 112.006
3¦57 | 647.48 | [6 empty] | 26.62432 | 3412052.7 | 299.9751 | -0.08702113 | 0.5901939 |  | 88.75512 | 37.00005 | 114.006
3¦58 | 649.48 | [6 empty] | 26.73923 | 3472075.8 | 299.9688 | -0.0906622 | 0.5901943 |  | 89.14004 | 37.00002 | 116.006
3¦59 | 651.48 | [6 empty] | 26.5808 | 3532098.0 | 299.9736 | -0.08909724 | 0.5901948 |  | 88.61045 | 37.00002 | 118.006
3¦60 | 653.48 | [6 empty] | 26.73711 | 3592114.1 | 299.9775 | -0.0926641 | 0.5901962 |  | 89.13039 | 36.99993 | 120.006
3¦61 | 655.48 | [6 empty] | 26.35596 | 3652143.0 | 299.9722 | -0.09336172 | 0.5901956 |  | 87.86134 | 36.99996 | 122.006
3¦62 | 657.48 | [6 empty] | 26.46148 | 3712169.1 | 299.9753 | -0.08958072 | 0.5901955 |  | 88.21222 | 36.99999 | 124.006
3¦63 | 659.48 | [6 empty] | 26.61523 | 3772195.3 | 299.972 | -0.09435835 | 0.5901952 |  | 88.72574 | 36.99999 | 126.006
3¦64 | 661.48 | [6 empty] | 26.47225 | 3832216.8 | 299.9764 | -0.09501041 | 0.5901958 |  | 88.24775 | 36.99996 | 128.006
3¦65 | 663.48 | [6 empty] | 26.60822 | 3892239.8 | 299.9768 | -0.09541921 | 0.5901961 |  | 88.70093 | 36.99996 | 130.006
3¦66 | 665.48 | [6 empty] | 26.28977 | 3952264.5 | 299.9721 | -0.09009426 | 0.5901961 |  | 87.64073 | 36.99996 | 132.006
3¦67 | 667.48 | [6 empty] | 26.35295 | 4012296.5 | 299.9718 | -0.08972549 | 0.5901951 |  | 87.85143 | 36.99999 | 134.006
3¦68 | 669.48 | [6 empty] | 26.40347 | 4072321.5 | 299.9695 | -0.09224436 | 0.590195 |  | 88.02053 | 36.99999 | 136.006
3¦69 | 671.48 | [6 empty] | 26.31005 | 4132347.7 | 299.978 | -0.08616421 | 0.5901949 |  | 87.70661 | 37.00002 | 138.006
3¦70 | 673.48 | [6 empty] | 26.53396 | 4192370.3 | 299.975 | -0.08857964 | 0.5901961 |  | 88.45391 | 36.99996 | 140.006
3¦71 | 675.48 | [6 empty] | 26.17852 | 4252400.4 | 299.9732 | -0.08800368 | 0.5901954 |  | 87.26953 | 36.99999 | 142.006
3¦72 | 677.476 | [6 empty] | 26.47265 | 4312279.3 | 299.9759 | -0.09033695 | 0.5901948 |  | 88.24927 | 37.00002 | 144.002
3¦73 | 679.476 | [6 empty] | 26.19446 | 4372300.4 | 299.9756 | -0.09284672 | 0.5901953 |  | 87.32197 | 36.99999 | 146.002
3¦74 | 681.476 | [6 empty] | 26.30033 | 4432326.6 | 299.9796 | -0.08768118 | 0.5901952 |  | 87.67373 | 36.99999 | 148.002
3¦75 | 683.476 | [6 empty] | 26.17999 | 4492344.1 | 299.9722 | -0.08908895 | 0.5901962 |  | 87.27474 | 36.99996 | 150.002
3¦76 | 685.476 | [6 empty] | 26.24201 | 4552375.4 | 299.9744 | -0.0862028 | 0.5901954 |  | 87.48084 | 36.99999 | 152.002
3¦77 | 687.476 | [6 empty] | 26.27025 | 4612405.9 | 299.9722 | -0.09347281 | 0.5901946 |  | 87.57559 | 37.00002 | 154.002
3¦78 | 689.476 | [6 empty] | 26.01643 | 4672433.6 | 299.9786 | -0.0948378 | 0.5901943 |  | 86.72761 | 37.00002 | 156.002
3¦79 | 691.476 | [6 empty] | 26.23206 | 4732462.1 | 299.9776 | -0.08910179 | 0.5901938 |  | 87.44673 | 37.00005 | 158.002
3¦80 | 693.476 | [6 empty] | 26.0617 | 4792493.4 | 299.9733 | -0.09137319 | 0.5901931 |  | 86.88009 | 37.00009 | 160.002
3¦81 | 695.476 | [6 empty] | 26.07446 | 4852511.3 | 299.9755 | -0.08201526 | 0.590194 |  | 86.92197 | 37.00005 | 162.002
3¦82 | 697.476 | [6 empty] | 26.17628 | 4912538.3 | 299.9782 | -0.08491029 | 0.5901937 |  | 87.26061 | 37.00005 | 164.002
3¦83 | 699.476 | [6 empty] | 25.9589 | 4972562.9 | 299.9793 | -0.08491617 | 0.5901938 |  | 86.53563 | 37.00005 | 166.002
3¦84 | 701.476 | [6 empty] | 25.99764 | 5032606.6 | 299.9736 | -0.08691373 | 0.5901917 |  | 86.66643 | 37.00018 | 168.002
3¦85 | 703.476 | [6 empty] | 25.9563 | 5092629.3 | 299.9717 | -0.08575349 | 0.5901923 |  | 86.52916 | 37.00012 | 170.002
3¦86 | 705.476 | [6 empty] | 26.02874 | 5152648.4 | 299.9729 | -0.0897568 | 0.5901934 |  | 86.7703 | 37.00009 | 172.002
3¦87 | 707.476 | [6 empty] | 25.94841 | 5212682.0 | 299.9783 | -0.09693581 | 0.5901924 |  | 86.50097 | 37.00012 | 174.002
3¦88 | 709.476 | [6 empty] | 25.79469 | 5272696.875 | 299.9764 | -0.08889656 | 0.5901936 |  | 85.98908 | 37.00009 | 176.002
3¦89 | 711.476 | [6 empty] | 25.87254 | 5332709.0 | 299.9754 | -0.09304284 | 0.590195 |  | 86.24889 | 36.99999 | 178.002
3¦90 | 713.476 | [6 empty] | 25.98747 | 5392734.0 | 299.9731 | -0.09227543 | 0.590195 |  | 86.63268 | 36.99999 | 180.002
3¦91 | 715.476 | [6 empty] | 25.93989 | 5452755.5 | 299.9793 | -0.09595205 | 0.5901954 |  | 86.47226 | 36.99999 | 182.002
3¦92 | 717.476 | [6 empty] | 25.83128 | 5512783.6 | 299.9758 | -0.09604576 | 0.5901951 |  | 86.1112 | 36.99999 | 184.002
3¦93 | 719.476 | [6 empty] | 25.89404 | 5572806.6 | 299.9722 | -0.09425705 | 0.5901952 |  | 86.32147 | 36.99999 | 186.002
3¦94 | 721.476 | [6 empty] | 25.85546 | 5632834.0 | 299.9703 | -0.09585304 | 0.5901951 |  | 86.19341 | 36.99999 | 188.002
3¦95 | 723.476 | [6 empty] | 26.01548 | 5692860.2 | 299.9738 | -0.09523089 | 0.5901949 |  | 86.72583 | 37.00002 | 190.002
3¦96 | 725.476 | [6 empty] | 25.94773 | 5752882.4 | 299.9745 | -0.098235 | 0.5901952 |  | 86.4998 | 36.99999 | 192.002
3¦97 | 727.476 | [6 empty] | 25.80579 | 5812909.375 | 299.9753 | -0.09514394 | 0.590195 |  | 86.02638 | 36.99999 | 194.002
3¦98 | 729.476 | [6 empty] | 25.92194 | 5872932.0 | 299.9733 | -0.09345516 | 0.5901952 |  | 86.41416 | 36.99999 | 196.002
3¦99 | 731.476 | [6 empty] | 25.85548 | 5932964.1 | 299.9728 | -0.09577241 | 0.5901945 |  | 86.19276 | 37.00002 | 198.002
3¦100 | 733.476 | [6 empty] | 25.90084 | 5992985.5 | 299.9765 | -0.09373548 | 0.5901949 |  | 86.34288 | 37.00002 | 200.002
4¦1 | 767.192 | [6 empty] | 25.57578 | 6967280.5 | 299.9754 | -0.08961973 | 0.5901952 |  | 85.25959 | 37.00106 | 33.01099
4¦2 | 800.227 | [6 empty] | 24.73556 | 7891415.625 | 278.5804 | -0.09007028 | 0.5901451 |  | 88.79146 | 37.00106 | 66.04596
4¦3 | 833.262 | [6 empty] | 23.97528 | 8745511.7 | 257.1584 | -0.09172869 | 0.5901455 |  | 93.23156 | 37.00106 | 99.08099
4¦4 | 866.278 | [6 empty] | 23.12232 | 9527612.5 | 235.7371 | -0.09720627 | 0.5901455 |  | 98.08521 | 37.00106 | 132.097
4¦5 | 899.293 | [6 empty] | 22.34281 | 10238975.8 | 214.3154 | -0.09885387 | 0.5901456 |  | 104.252 | 37.00106 | 165.112
4¦6 | 932.318 | [6 empty] | 21.53414 | 10879779.7 | 192.894 | -0.09687968 | 0.5901451 |  | 111.6372 | 37.00106 | 198.137
4¦7 | 965.354 | [6 empty] | 20.64651 | 11449998.4 | 171.4723 | -0.09228653 | 0.5901456 |  | 120.4073 | 37.00106 | 231.173
4¦8 | 998.384 | [6 empty] | 19.73351 | 11949319.5 | 150.0506 | -0.09869659 | 0.5901454 |  | 131.5124 | 37.00106 | 264.2029
4¦9 | 1031.415 | [6 empty] | 18.71959 | 12377874.2 | 128.6291 | -0.09119052 | 0.5901456 |  | 145.5315 | 37.00106 | 297.234
4¦10 | 1064.435 | [6 empty] | 17.5944 | 12735479.7 | 107.2078 | -0.08570684 | 0.5901454 |  | 164.1149 | 37.00106 | 330.254
4¦11 | 1097.46 | [6 empty] | 16.3208 | 13022397.7 | 85.78603 | -0.09532136 | 0.5901456 |  | 190.2501 | 37.00106 | 363.2789
4¦12 | 1130.491 | [6 empty] | 14.81152 | 13238551.6 | 64.35906 | -0.09211316 | 0.5901967 |  | 230.1388 | 37.00106 | 396.3099
4¦13 | 1163.516 | [6 empty] | 12.91344 | 13382743.75 | 42.94311 | -0.1072535 | 0.5901451 |  | 300.7105 | 37.00106 | 429.335
4¦14 | 1196.532 | [6 empty] | 10.17049 | 13458435.9 | 21.52146 | -0.09883914 | 0.5901456 |  | 472.5746 | 37.00106 | 462.351
4¦15 | 1229.572 | [6 empty] | 1.015116 | 13462251.6 | 0.09990824 | -0.111408 | 0.5901952 |  | 10160.49 | 37.00106 | 495.391
5¦1 | 1475.313 | 1.619828 | 1.122785 | 1.16756 | 0.1 | 0.6283185 | 1.039889 | 4.99999 | 303.3447 | 1.905971 | -0.1049755 | 0.5901468 | 2578.036 |  | 36.99993 | 59.99097
5¦2 | 1522.96 | 1.803045 | 1.266549 | 1.283286 | 0.1258925 | 0.7910062 | 1.013178 | 5.000113 | 274.4614 | 2.171006 | -0.1022658 | 0.5901525 | 2279.432 |  | 36.99841 | 107.6379
5¦3 | 1560.807 | 2.034522 | 1.464656 | 1.412112 | 0.1584893 | 0.9958177 | 0.9641297 | 5.000095 | 246.4744 | 2.454436 | -0.1015433 | 0.5901965 | 2043.066 |  | 36.9999 | 145.485
5¦4 | 1590.868 | 2.275398 | 1.670748 | 1.54468 | 0.1995262 | 1.25366 | 0.92454 | 4.999915 | 224.7518 | 2.817624 | -0.1049751 | 0.5901553 | 1815.004 |  | 36.99935 | 175.546
5¦5 | 1614.745 | 2.530665 | 1.889183 | 1.683821 | 0.2511886 | 1.578265 | 0.8912994 | 5.00001 | 208.0079 | 3.282916 | -0.09868066 | 0.5901957 | 1603.448 |  | 37.00021 | 199.423
5¦6 | 1633.707 | 2.792832 | 2.113231 | 1.825971 | 0.3162278 | 1.986918 | 0.8640666 | 4.999815 | 196.3655 | 3.901621 | -0.1064603 | 0.590195 | 1405.611 |  | 37.00036 | 218.385
5¦7 | 1648.768 | 3.061682 | 2.340381 | 1.973958 | 0.3981072 | 2.501381 | 0.8434504 | 4.999966 | 188.8906 | 4.724874 | -0.1110357 | 0.5901954 | 1223.996 |  | 36.9985 | 233.4459
5¦8 | 1680.683 | 3.365297 | 2.603288 | 2.132631 | 0.5011872 | 3.149052 | 0.8192134 | 4.999741 | 181.8624 | 5.726941 | -0.1123703 | 0.5901961 | 1068.67 |  | 37.00088 | 265.361
5¦9 | 1706.029 | 3.733727 | 2.930415 | 2.313737 | 0.6309574 | 3.964422 | 0.7895475 | 4.999986 | 167.3746 | 6.635434 | -0.1078264 | 0.5901905 | 941.8086 |  | 36.9974 | 290.707
5¦10 | 1726.162 | 4.248789 | 3.413647 | 2.529668 | 0.7943283 | 4.990912 | 0.7410543 | 5.000172 | 136.3666 | 6.805935 | -0.1062218 | 0.59015 | 851.3052 |  | 37.00091 | 310.84
5¦11 | 1742.152 | 4.929087 | 4.076143 | 2.771454 | 1 | 6.283185 | 0.6799255 | 4.999586 | 94.95127 | 5.965964 | -0.1010488 | 0.5901919 | 784.4886 |  | 37.00125 | 326.83
5¦12 | 1754.851 | 5.677723 | 4.809406 | 3.017641 | 1.258925 | 7.910062 | 0.6274558 | 4.999372 | 58.39829 | 4.619341 | -0.1030368 | 0.5901951 | 717.7849 |  | 36.99972 | 339.5289
5¦13 | 1764.935 | 6.403855 | 5.51107 | 3.261513 | 1.584893 | 9.958179 | 0.5918235 | 5.000013 | 34.12562 | 3.39829 | -0.1097561 | 0.5901764 | 643.075 |  | 36.99914 | 349.613
5¦14 | 1772.943 | 7.073296 | 6.146873 | 3.499639 | 1.995263 | 12.5366 | 0.5693345 | 4.999068 | 19.9297 | 2.498508 | -0.110574 | 0.5901456 | 564.2115 |  | 37.00036 | 357.621
5¦15 | 1779.303 | 7.738564 | 6.789774 | 3.712726 | 2.511886 | 15.78265 | 0.5468311 | 4.998741 | 11.85072 | 1.870357 | -0.1103238 | 0.5901455 | 490.321 |  | 37.00186 | 363.981
5¦16 | 1784.352 | 8.433066 | 7.484973 | 3.884816 | 3.162278 | 19.86918 | 0.5189876 | 4.998496 | 7.16762 | 1.424147 | -0.1085182 | 0.5901442 | 424.4296 |  | 37.0006 | 369.03
5¦17 | 1788.36 | 9.122649 | 8.213378 | 3.970283 | 3.981072 | 25.01381 | 0.4834807 | 4.998066 | 4.38919 | 1.097904 | -0.1070531 | 0.5901452 | 364.7045 |  | 36.99996 | 373.038
5¦18 | 1795.732 | 9.155879 | 8.315372 | 3.832062 | 5.011873 | 31.49053 | 0.4608712 | 4.997564 | 2.702316 | 0.8509734 | -0.1025941 | 0.5901455 | 290.7503 |  | 37.00106 | 380.41
5¦19 | 1801.586 | 10.31304 | 9.826495 | 3.130291 | 6.309575 | 39.64423 | 0.3186374 | 4.996893 | 1.686655 | 0.6686613 | -0.1011092 | 0.5901647 | 260.1397 |  | 37.00082 | 386.264
5¦20 | 1806.234 | 13.57108 | 13.41448 | 2.055698 | 7.943282 | 49.90911 | 0.1501133 | 4.995989 | 1.059489 | 0.5287814 | -0.1024881 | 0.5901959 | 271.9159 |  | 36.99954 | 390.912
5¦21 | 1809.924 | 19.41855 | 19.40476 | 0.7316328 | 10 | 62.83185 | 0.04037341 | 4.995004 | 0.6668167 | 0.4189733 | -0.1045481 | 0.5901954 | 309.0558 |  | 37.00054 | 394.6019
5¦22 | 1812.852 | 22.49092 | 22.00826 | 4.634421 | 12.58926 | 79.10064 | 0.2382672 | 4.993615 | 0.4174598 | 0.3302134 | -0.1065643 | 0.5901973 | 284.333 |  | 36.9988 | 397.53
5¦23 | 1815.177 | 23.90067 | 15.16661 | 18.47204 | 15.84893 | 99.58179 | 1.595018 | 4.991931 | 0.258891 | 0.2578083 | -0.1084439 | 0.5901973 | 240.0105 |  | 36.99893 | 399.855
5¦24 | 1817.021 | 34.05836 | 6.121089 | 33.50379 | 19.95262 | 125.366 | 5.945146 | 4.98981 | 0.1619923 | 0.2030834 | -0.1051785 | 0.5901962 | 271.6714 |  | 36.99996 | 401.699
5¦25 | 1819.797 | 51.94419 | 26.79941 | 44.49709 | 25.11887 | 157.8265 | 2.704042 | 4.987049 | 0.102123 | 0.1611772 | -0.1047622 | 0.5901707 | 329.1221 |  | 36.99978 | 404.475
5¦26 | 1822.001 | 73.96326 | 1.820467 | 73.94086 | 31.62278 | 198.6918 | 21.73295 | 4.983567 | 0.06411109 | 0.1273834 | -0.1034309 | 0.5901958 | 372.2513 |  | 36.99825 | 406.679
5¦27 | 1823.749 | 93.91447 | 0.69998 | 93.91186 | 39.81073 | 250.1382 | 104.7488 | 4.979017 | 0.03981763 | 0.09959911 | -0.1055169 | 0.5901972 | 375.4503 |  | 36.99853 | 408.427
5¦28 | 1825.135 | 373.047 | 1.500786 | 373.0439 | 50.11873 | 314.9053 | 42.71479 | 4.973105 | 0.02455 | 0.07730924 | -0.1066167 | 0.5901968 | 1184.632 |  | 36.99847 | 409.813
5¦29 | 1826.235 | 2507.027 | 76.77857 | 2505.851 | 63.09573 | 396.4421 | 65.49886 | 4.965856 | 0.01550843 | 0.06148195 | -0.1082797 | 0.5901975 | 6323.814 |  | 36.99886 | 410.913
5¦30 | 1827.105 | 10140.23 | 5987.976 | 8183.419 | 79.43284 | 499.0912 | 1.3846 | 4.955968 | 0.01140236 | 0.05690817 | -0.1085484 | 0.5901965 | 20317.38 |  | 36.99871 | 411.783
5¦31 | 1827.795 | 20261.53125 | 5622.039 | 19465.93 | 100 | 628.3185 | 4.425206 | 4.944454 | 0.006453798 | 0.04055041 | -0.1092828 | 0.590196 | 32247.23 |  | 36.99865 | 412.473