## iC_CL_42_stressSweep_1.rwd
SegIndex | t in s | ¦G*¦ in Pa | G' in Pa | G" in Pa | f in Hz | ω in rad/s | tan(δ) in - | τ in Pa | ɣ in % | ɣ̇ in 1/s | Fn in N | h in mm | ¦η*¦ in mPas | η in mPas | T in °C | t_seg in s
1¦1 | 13.399 | [6 empty] | 0 | -1.295118 | -0.0009792856 | -0.001958369 | 28.99798 |  | 0 | 37.00076 | 2.04
1¦2 | 15.434 | [6 empty] | 0 | -1.509334 | -0.001065977 | -0.001244829 | 27.98098 |  | 0 | 37.00067 | 4.075
1¦3 | 17.469 | [6 empty] | 0 | -1.735715 | -0.00133734 | -0.0007422956 | 26.96644 |  | 0 | 37.00057 | 6.11
1¦4 | 19.504 | [6 empty] | 0 | -1.958946 | -0.001228753 | -0.001350875 | 25.95139 |  | 0 | 37.00054 | 8.145
1¦5 | 21.539 | [6 empty] | 0 | -2.197603 | -0.001153821 | -0.003519662 | 24.94009 |  | 0 | 37.00042 | 10.18
1¦6 | 23.574 | [6 empty] | 0 | -2.443332 | -0.001167221 | -0.002471045 | 23.92794 |  | 0 | 37.00039 | 12.215
1¦7 | 25.609 | [6 empty] | 0 | -2.709619 | -0.001333003 | -0.000933018 | 22.91349 |  | 0 | 37.00036 | 14.25
1¦8 | 27.644 | [6 empty] | 0 | -3.001995 | -0.001471479 | 0.0003698205 | 21.89739 |  | 0 | 37.00033 | 16.285
1¦9 | 29.679 | [6 empty] | 0 | -3.308075 | -0.001554227 | 0.0008080684 | 20.88139 |  | 0 | 37.00033 | 18.32
1¦10 | 31.714 | [6 empty] | 0 | -3.632991 | -0.001723285 | 0.0001483851 | 19.86684 |  | 0 | 37.00021 | 20.355
1¦11 | 33.749 | [6 empty] | 0 | -3.993193 | -0.001981675 | -0.001147722 | 18.85154 |  | 0 | 37.00024 | 22.39
1¦12 | 35.784 | [6 empty] | 0 | -4.393887 | -0.002128405 | 0.004452316 | 17.83639 |  | 0 | 37.00027 | 24.425
1¦13 | 37.819 | [6 empty] | 0 | -4.825288 | -0.002255982 | 0.001169969 | 16.82214 |  | 0 | 37.00024 | 26.46
1¦14 | 39.854 | [6 empty] | 0 | -5.280359 | -0.002370756 | 0.002986944 | 15.80779 |  | 0 | 37.00021 | 28.495
1¦15 | 41.889 | [6 empty] | 0 | -5.76918 | -0.002512806 | 0.002280705 | 14.79319 |  | 0 | 37.00018 | 30.53
1¦16 | 43.924 | [6 empty] | 0 | -6.293214 | -0.002634483 | 0.002101107 | 13.77989 |  | 0 | 37.00018 | 32.565
1¦17 | 45.959 | [6 empty] | 0 | -6.843302 | -0.002715374 | 0.003591956 | 12.76629 |  | 0 | 37.00018 | 34.6
1¦18 | 47.994 | [6 empty] | 0 | -7.417941 | -0.002796879 | 0.003835846 | 11.75284 |  | 0 | 37.00021 | 36.635
1¦19 | 50.029 | [6 empty] | 0 | -8.024973 | -0.00293897 | 0.0004442213 | 10.73824 |  | 0 | 37.00024 | 38.67
1¦20 | 52.064 | [6 empty] | 0 | -8.659852 | -0.00318283 | 0.000746316 | 9.723542 |  | 0 | 37.00015 | 40.705
1¦21 | 54.099 | [6 empty] | 0 | -9.336396 | -0.003391983 | 0.0004598562 | 8.707493 |  | 0 | 37.00018 | 42.74
1¦22 | 56.134 | [6 empty] | 0 | -10.05684 | -0.00374392 | 0.001404458 | 7.691442 |  | 0 | 37.00018 | 44.775
1¦23 | 58.169 | [6 empty] | 0 | -10.82096 | -0.0038366 | 0.001244868 | 6.678042 |  | 0 | 37.00015 | 46.81
1¦24 | 60.204 | [6 empty] | 0 | -11.62436 | -0.003998287 | 0.004144369 | 5.667344 |  | 0 | 37.00009 | 48.845
1¦25 | 62.239 | [6 empty] | 0 | -12.46158 | -0.004134025 | 0.005985866 | 4.653694 |  | 0 | 37.00009 | 50.88
1¦26 | 64.274 | [6 empty] | 0 | -13.30804 | -0.004175495 | 0.005515296 | 3.636793 |  | 0 | 37.00015 | 52.915
1¦27 | 66.309 | [6 empty] | 0 | -14.1585 | -0.003712765 | 0.00646958 | 2.621244 |  | 0 | 37.00009 | 54.95
1¦28 | 68.344 | [6 empty] | 0 | -14.06901 | 0.001243875 | 0.01298437 | 1.607043 |  | 0 | 37.00012 | 56.985
1¦29 | 69.314 | [6 empty] | 0 | -14.01899 | -0.002074146 | 0.5003444 | 1.124593 |  | 0 | 37.00012 | 57.955
2¦1 | 113.96 | 56.51228 | 55.91338 | 8.205595 | 1 | 6.283185 | 0.1467535 | 0.1187904 | 0.2739998 | 0.01721591 | 0.1627024 | 1.056106 | 8994.208 |  | 37.00372 | 15.994
2¦2 | 129.949 | 55.36916 | 54.80428 | 7.888869 | 1 | 6.283185 | 0.1439465 | 0.1497708 | 0.3548828 | 0.02229794 | 0.1451655 | 1.056091 | 8812.275 |  | 37.00341 | 31.983
2¦3 | 145.939 | 54.60778 | 54.02977 | 7.924227 | 1 | 6.283185 | 0.1466577 | 0.1888314 | 0.4554387 | 0.02861606 | 0.1368185 | 1.056039 | 8691.097 |  | 37.00302 | 47.97299
2¦4 | 161.93 | 54.064 | 53.51485 | 7.686156 | 1 | 6.283185 | 0.1436255 | 0.2380772 | 0.5820663 | 0.03657231 | 0.1352911 | 1.056044 | 8604.553 |  | 37.00222 | 63.96399
2¦5 | 177.92 | 53.42659 | 52.88397 | 7.595119 | 1 | 6.283185 | 0.1436174 | 0.3001679 | 0.7454273 | 0.04683658 | 0.1254075 | 1.055989 | 8503.105 |  | 37.00289 | 79.95399
2¦6 | 193.911 | 52.82517 | 52.28578 | 7.529674 | 1 | 6.283185 | 0.1440096 | 0.3784501 | 0.9539682 | 0.05993959 | 0.12068 | 1.055989 | 8407.387 |  | 37.00219 | 95.94499
2¦7 | 209.901 | 52.384 | 51.84802 | 7.47431 | 1 | 6.283185 | 0.1441581 | 0.4771502 | 1.216226 | 0.07641777 | 0.1168985 | 1.055996 | 8337.172 |  | 37.00311 | 111.935
2¦8 | 225.891 | 51.98067 | 51.44859 | 7.418392 | 1 | 6.283185 | 0.1441905 | 0.6015917 | 1.549228 | 0.0973409 | 0.1140347 | 1.055942 | 8272.981 |  | 37.00109 | 127.925
2¦9 | 241.88 | 51.85357 | 51.31987 | 7.420522 | 1 | 6.283185 | 0.1445933 | 0.7584841 | 1.959559 | 0.1231227 | 0.109177 | 1.055943 | 8252.752 |  | 37.00082 | 143.914
2¦10 | 257.87 | 51.72709 | 51.19101 | 7.427769 | 1 | 6.283185 | 0.1450988 | 0.9562972 | 2.478462 | 0.1557264 | 0.106525 | 1.055885 | 8232.621 |  | 36.99999 | 159.904
2¦11 | 273.859 | 51.50938 | 50.97156 | 7.424022 | 1 | 6.283185 | 0.1456517 | 1.205698 | 3.142283 | 0.1974355 | 0.1067169 | 1.055896 | 8197.971 |  | 37.00143 | 175.893
2¦12 | 289.849 | 51.15914 | 50.62009 | 7.407005 | 1 | 6.283185 | 0.1463256 | 1.520141 | 3.997736 | 0.2511852 | 0.106785 | 1.055896 | 8142.229 |  | 37.00305 | 191.883
2¦13 | 305.838 | 50.83052 | 50.2878 | 7.408056 | 1 | 6.283185 | 0.1473126 | 1.916595 | 5.083342 | 0.3193958 | 0.1003553 | 1.055895 | 8089.929 |  | 36.9999 | 207.872
2¦14 | 321.828 | 50.5097 | 49.96031 | 7.429509 | 1 | 6.283185 | 0.1487099 | 2.416435 | 6.462549 | 0.4060539 | 0.09769153 | 1.055847 | 8038.869 |  | 36.99954 | 223.862
2¦15 | 337.817 | 50.12013 | 49.56101 | 7.465514 | 1 | 6.283185 | 0.1506327 | 3.046644 | 8.231096 | 0.517175 | 0.09831467 | 1.055848 | 7976.866 |  | 36.99908 | 239.851
2¦16 | 353.807 | 49.583 | 49.0104 | 7.513659 | 1 | 6.283185 | 0.1533078 | 3.841201 | 10.5256 | 0.6613428 | 0.09432272 | 1.055848 | 7891.38 |  | 36.99996 | 255.841
2¦17 | 369.796 | 48.97531 | 48.38326 | 7.592213 | 1 | 6.283185 | 0.1569174 | 4.842978 | 13.48678 | 0.8473991 | 0.09959547 | 1.055847 | 7794.663 |  | 37.00002 | 271.83
2¦18 | 385.784 | 48.14788 | 47.52777 | 7.702581 | 1 | 6.283185 | 0.1620658 | 6.10603 | 17.38878 | 1.092569 | 0.1029164 | 1.055795 | 7662.974 |  | 37.00195 | 287.818
2¦19 | 401.775 | 47.10485 | 46.44118 | 7.879317 | 1 | 6.283185 | 0.1696621 | 7.698456 | 22.56223 | 1.417627 | 0.095423 | 1.055793 | 7496.969 |  | 36.99941 | 303.809
2¦20 | 417.763 | 45.82223 | 45.08546 | 8.184014 | 1 | 6.283185 | 0.1815258 | 9.706221 | 29.48733 | 1.852743 | 0.08922571 | 1.055795 | 7292.834 |  | 37.00253 | 319.797
2¦21 | 433.754 | 44.38943 | 43.53487 | 8.668148 | 1 | 6.283185 | 0.1991129 | 12.23762 | 38.72395 | 2.433098 | 0.08748766 | 1.055793 | 7064.798 |  | 36.99709 | 335.788
2¦22 | 449.742 | 42.32277 | 41.2633 | 9.410491 | 1 | 6.283185 | 0.2280714 | 15.42908 | 51.87209 | 3.25922 | 0.08368998 | 1.055748 | 6735.878 |  | 37.00097 | 351.776
2¦23 | 465.73 | 39.49934 | 38.04377 | 10.624 | 1 | 6.283185 | 0.2792946 | 19.45307 | 71.1833 | 4.472579 | 0.07691941 | 1.055746 | 6286.516 |  | 37.00375 | 367.764
2¦24 | 481.719 | 35.59158 | 33.28466 | 12.60525 | 1 | 6.283185 | 0.378884 | 24.5263 | 100.8224 | 6.334861 | 0.0601564 | 1.055744 | 5664.576 |  | 37.00176 | 383.753
2¦25 | 497.709 | 28.18598 | 23.71713 | 15.22981 | 1 | 6.283185 | 0.6434622 | 30.92282 | 155.9297 | 9.79735 | 0.04256929 | 1.055746 | 4485.938 |  | 37.00091 | 399.743
2¦26 | 513.698 | 19.60286 | 13.1204 | 14.56459 | 1 | 6.283185 | 1.111819 | 38.98737 | 236.3617 | 14.85104 | 0.02629692 | 1.055687 | 3119.892 |  | 36.99935 | 415.732
2¦27 | 529.688 | 14.48982 | 7.78352 | 12.22177 | 1 | 6.283185 | 1.570981 | 49.15527 | 320.491 | 20.13704 | 0.0124122 | 1.055698 | 2306.126 |  | 36.99935 | 431.722
2¦28 | 545.679 | 11.3143 | 4.908501 | 10.19412 | 1 | 6.283185 | 2.077269 | 61.975 | 413.5582 | 25.98463 | 0.01092215 | 1.055698 | 1800.727 |  | 37.00005 | 447.713
2¦29 | 561.669 | 8.984826 | 3.272413 | 8.367701 | 1 | 6.283185 | 2.557141 | 78.13785 | 532.5111 | 33.45866 | 0.007031077 | 1.055695 | 1429.979 |  | 37.00225 | 463.703
2¦30 | 577.658 | 7.05308 | 2.247065 | 6.685555 | 1 | 6.283185 | 2.97548 | 98.51654 | 686.1788 | 43.11388 | 0.01147052 | 1.055691 | 1122.532 |  | 37.00198 | 479.692
2¦31 | 593.648 | 5.540424 | 1.444453 | 5.348818 | 1 | 6.283185 | 3.7033 | 124.2092 | 869.4946 | 54.63196 | 0.001377844 | 1.055687 | 881.7859 |  | 36.99944 | 495.682
2¦32 | 609.637 | 4.356211 | 1.014325 | 4.236475 | 1 | 6.283185 | 4.176074 | 156.6023 | 1107.518 | 69.58739 | -0.003571296 | 1.055698 | 693.3125 |  | 37.00182 | 511.671
2¦33 | 625.627 | 3.425199 | 0.6358967 | 3.365654 | 1 | 6.283185 | 5.293488 | 197.4443 | 1396.88 | 87.76854 | 0.007073172 | 1.055691 | 545.1373 |  | 36.99999 | 527.661
2¦34 | 641.618 | 2.774267 | 0.5170091 | 2.725667 | 1 | 6.283185 | 5.272407 | 248.9388 | 1775.479 | 111.5566 | 0.009746984 | 1.055645 | 441.5383 |  | 36.99914 | 543.652
2¦35 | 657.606 | 2.271135 | 0.4031483 | 2.235067 | 1 | 6.283185 | 5.544051 | 313.8602 | 2245.802 | 141.1079 | 0.009305903 | 1.055646 | 361.4623 |  | 36.99984 | 559.64
2¦36 | 673.597 | 1.839133 | 0.293474 | 1.815567 | 1 | 6.283185 | 6.186361 | 395.7144 | 2834.081 | 178.0706 | 0.01213655 | 1.055644 | 292.7071 |  | 37.00201 | 575.631
2¦37 | 689.585 | 1.511933 | 0.2284244 | 1.494578 | 1 | 6.283185 | 6.543267 | 498.9181 | 3578.089 | 224.8179 | 0.006671867 | 1.055644 | 240.6317 |  | 37.00005 | 591.619
2¦38 | 705.575 | 1.275111 | 0.1966322 | 1.259858 | 1 | 6.283185 | 6.406917 | 629.0321 | 4519.09 | 283.9428 | 0.001650229 | 1.055644 | 202.9402 |  | 37.00112 | 607.609
2¦39 | 721.564 | 1.090447 | 0.1690367 | 1.077266 | 1 | 6.283185 | 6.372804 | 793.0852 | 5703.236 | 358.3449 | -0.00731419 | 1.055644 | 173.55 |  | 36.99902 | 623.598
2¦40 | 737.554 | 0.9317139 | 0.1246005 | 0.9233448 | 1 | 6.283185 | 7.411192 | 999.9204 | 7184.777 | 451.4329 | -0.008829812 | 1.055646 | 148.2869 |  | 36.99905 | 639.588