## stressSweep.rwd
SegIndex | t in s | t_seg in s | G' in Pa | G" in Pa | f in Hz | ω in rad/s | tan(δ) in - | τ in Pa | ɣ in % | ɣ̇ in 1/s | Fn in N | h in mm | ¦η*¦ in mPas | η in mPas | T in °C
1¦1 | 93.981 | 15.992 | 749.3201 | 419.8118 | 1 | 6.283185 | 0.5590501 | 0.1187904 | 0.01340718 | 0.0008423977 | 0.3207755 | 1.50875 | 136699.4 |  | 37.0014
1¦2 | 109.972 | 31.983 | 758.1282 | 403.2101 | 1 | 6.283185 | 0.5325745 | 0.1731133 | 0.01958249 | 0.001230404 | 0.284987 | 1.50875 | 136663.7 |  | 37.00228
1¦3 | 125.962 | 47.973 | 900.9349 | 65.59094 | 1 | 6.283185 | 0.07279997 | 0.2522794 | 0.02854065 | 0.001793262 | 0.255654 | 1.50875 | 143767.7 |  | 36.99917
1¦4 | 141.953 | 63.964 | 904.8735 | 65.28222 | 1 | 6.283185 | 0.07214644 | 0.3676441 | 0.04140934 | 0.002601825 | 0.2286661 | 1.508751 | 144389.4 |  | 37.0028
1¦5 | 157.941 | 79.952 | 910.8028 | 64.77539 | 1 | 6.283185 | 0.07111948 | 0.5357696 | 0.05994954 | 0.003766741 | 0.2165554 | 1.508703 | 145324.9 |  | 36.99905
1¦6 | 173.932 | 95.94301 | 914.5939 | 64.61529 | 1 | 6.283185 | 0.07064909 | 0.780776 | 0.08699721 | 0.005466196 | 0.2062573 | 1.508705 | 145925 |  | 36.99905
1¦7 | 189.922 | 111.933 | 919.6357 | 65.14754 | 1 | 6.283185 | 0.07084074 | 1.137828 | 0.1260692 | 0.007921161 | 0.195154 | 1.508705 | 146731.4 |  | 37.00063
1¦8 | 205.912 | 127.923 | 923.5628 | 64.83538 | 1 | 6.283185 | 0.07020134 | 1.658162 | 0.1829323 | 0.01149398 | 0.1833386 | 1.508705 | 147351.3 |  | 37.00085
1¦9 | 221.903 | 143.914 | 925.3616 | 64.96051 | 1 | 6.283185 | 0.07019992 | 2.416433 | 0.2660574 | 0.01671688 | 0.1727441 | 1.508705 | 147638.3 |  | 36.99993
1¦10 | 237.893 | 159.904 | 928.0194 | 65.04224 | 1 | 6.283185 | 0.07008725 | 3.521481 | 0.3865979 | 0.02429066 | 0.1697233 | 1.508705 | 148061.2 |  | 36.99987
1¦11 | 253.884 | 175.895 | 933.0645 | 66.11962 | 1 | 6.283185 | 0.07086267 | 5.131849 | 0.56024 | 0.03520092 | 0.1625172 | 1.508705 | 148874.2 |  | 37.00109
1¦12 | 269.872 | 191.883 | 930.2941 | 67.16718 | 1 | 6.283185 | 0.07220002 | 7.478645 | 0.8188416 | 0.05144934 | 0.1575045 | 1.508653 | 148446.3 |  | 37.001
1¦13 | 285.861 | 207.872 | 925.0093 | 68.89425 | 1 | 6.283185 | 0.07447947 | 10.89866 | 1.200027 | 0.07539994 | 0.1510011 | 1.508653 | 147627.5 |  | 36.99923
1¦14 | 301.851 | 223.862 | 919.8671 | 71.36074 | 1 | 6.283185 | 0.07757738 | 15.88258 | 1.758352 | 0.1104805 | 0.1399951 | 1.508653 | 146841.3 |  | 37.00015
1¦15 | 317.84 | 239.851 | 910.3024 | 75.68451 | 1 | 6.283185 | 0.08314221 | 23.14576 | 2.588696 | 0.1626526 | 0.1354546 | 1.508653 | 145379 |  | 37.00247
1¦16 | 333.83 | 255.841 | 893.8281 | 82.3053 | 1 | 6.283185 | 0.09208187 | 33.73037 | 3.840381 | 0.2412982 | 0.134887 | 1.508653 | 142859 |  | 37.00054
1¦17 | 349.819 | 271.83 | 869.7356 | 90.37781 | 1 | 6.283185 | 0.1039147 | 49.15529 | 5.748018 | 0.3611586 | 0.1377516 | 1.508653 | 139168.1 |  | 37.00002
1¦18 | 365.809 | 287.82 | 836.0839 | 101.4312 | 1 | 6.283185 | 0.1213187 | 71.63424 | 8.703491 | 0.5468565 | 0.142251 | 1.508653 | 134042.5 |  | 37.00158
1¦19 | 381.8 | 303.811 | 786.6221 | 115.8432 | 1 | 6.283185 | 0.1472728 | 104.3923 | 13.45131 | 0.8451706 | 0.1567822 | 1.508653 | 126545.1 |  | 37.00204
1¦20 | 397.788 | 319.799 | 709.8171 | 137.0315 | 1 | 6.283185 | 0.1930656 | 152.1313 | 21.60504 | 1.357485 | 0.1735402 | 1.508596 | 115056.8 |  | 37.00018
1¦21 | 413.779 | 335.79 | 565.3642 | 165.734 | 1 | 6.283185 | 0.2932896 | 221.701 | 38.83012 | 2.439768 | 0.2082694 | 1.508601 | 93767.04 |  | 37.0003
1¦22 | 429.767 | 351.778 | 236.8751 | 183.727 | 1 | 6.283185 | 0.7888902 | 323.0852 | 113.7293 | 7.145822 | 0.2705004 | 1.508601 | 47710.77 |  | 37.00182
1¦23 | 445.757 | 367.768 | 4.874915 | 35.9376 | 1 | 6.283185 | 7.677607 | 470.8327 | 1164.192 | 73.14837 | 0.02200938 | 1.508596 | 5772.029 |  | 36.99902
1¦24 | 461.746 | 383.757 | 1.160446 | 14.89367 | 1 | 6.283185 | 12.84397 | 686.1453 | 2688.229 | 168.9064 | 0.01535569 | 1.508594 | 2377.585 |  | 36.99771
1¦25 | 477.734 | 399.745 | 0.57257 | 8.586137 | 1 | 6.283185 | 14.98979 | 999.9214 | 4511.144 | 283.4436 | 0.02166164 | 1.508602 | 1369.561 |  | 37.00091