## St_CL_14_viscoelasticRecovery_1
SegIndex | t in s | ¦G*¦ in Pa | G' in Pa | G" in Pa | f in Hz | ω in rad/s | tan(δ) in - | τ in Pa | ɣ in % | ɣ̇ in 1/s | Fn in N | h in mm | ¦η*¦ in mPas | η in mPas | T in °C | t_seg in s
1¦1 | 14.213 | [6 empty] | 0 | 6.796332 | 0.005852881 | 0.00221338 | 9.671684 |  | 0 | 37.00045 | 0.6599998
1¦2 | 14.868 | [6 empty] | 0 | 7.17544 | 0.005452362 | 0.001576767 | 9.348884 |  | 0 | 37.00042 | 1.315
1¦3 | 15.523 | [6 empty] | 0 | 7.551138 | 0.005739032 | -0.0003209205 | 9.016834 |  | 0 | 37.00039 | 1.969999
1¦4 | 16.178 | [6 empty] | 0 | 7.923538 | 0.005491585 | 0.0007158849 | 8.693635 |  | 0 | 37.00039 | 2.624999
1¦5 | 16.833 | [6 empty] | 0 | 8.281755 | 0.005621911 | 0.002346517 | 8.362435 |  | 0 | 37.00039 | 3.28
1¦6 | 17.488 | [6 empty] | 0 | 8.637442 | 0.005300394 | -0.001179932 | 8.039034 |  | 0 | 37.00039 | 3.935
1¦7 | 18.143 | [6 empty] | 0 | 8.981147 | 0.005496697 | -0.001642851 | 7.706884 |  | 0 | 37.00042 | 4.589999
1¦8 | 18.798 | [6 empty] | 0 | 9.330238 | 0.005193393 | -0.001946386 | 7.383335 |  | 0 | 37.00042 | 5.245
1¦9 | 19.453 | [6 empty] | 0 | 9.670971 | 0.005434376 | -0.000652469 | 7.051585 |  | 0 | 37.00039 | 5.899999
1¦10 | 20.108 | [6 empty] | 0 | 10.02094 | 0.005137701 | -0.001650156 | 6.727585 |  | 0 | 37.00039 | 6.554999
1¦11 | 20.763 | [6 empty] | 0 | 10.36662 | 0.005515501 | -0.00315963 | 6.396735 |  | 0 | 37.00042 | 7.21
1¦12 | 21.418 | [6 empty] | 0 | 10.72143 | 0.005051395 | -0.00410085 | 6.073035 |  | 0 | 37.00042 | 7.864999
1¦13 | 22.073 | [6 empty] | 0 | 11.07008 | 0.005450905 | -0.0009850775 | 5.742485 |  | 0 | 37.00042 | 8.52
1¦14 | 22.728 | [6 empty] | 0 | 11.43424 | 0.005625784 | -0.002482836 | 5.416584 |  | 0 | 37.00042 | 9.175
1¦15 | 23.383 | [6 empty] | 0 | 11.79245 | 0.00544554 | -0.003413367 | 5.088385 |  | 0 | 37.00042 | 9.829999
1¦16 | 24.038 | [6 empty] | 0 | 12.172 | 0.00589514 | -0.003301728 | 4.760385 |  | 0 | 37.00039 | 10.485
1¦17 | 24.693 | [6 empty] | 0 | 12.54352 | 0.00580373 | -0.005118077 | 4.433086 |  | 0 | 37.00036 | 11.14
1¦18 | 25.348 | [6 empty] | 0 | 12.93483 | 0.006027412 | -0.0005988975 | 4.105336 |  | 0 | 37.00033 | 11.795
1¦19 | 26.003 | [6 empty] | 0 | 13.31977 | 0.005838769 | -0.003301017 | 3.777236 |  | 0 | 37.0003 | 12.45
1¦20 | 26.663 | [6 empty] | 0 | 13.7157 | 0.005651617 | -0.0009500888 | 3.447687 |  | 0 | 37.0003 | 13.11
1¦21 | 27.318 | [6 empty] | 0 | 13.69151 | -0.002429888 | 0.01769872 | 3.121586 |  | 0 | 37.0003 | 13.765
1¦22 | 27.973 | [6 empty] | 0 | 13.64621 | -0.003773613 | 0.1330897 | 2.792486 |  | 0 | 37.00033 | 14.42
1¦23 | 28.628 | [6 empty] | 0 | 13.59596 | 0.001115805 | 0.4172873 | 2.466386 |  | 0 | 37.00033 | 15.075
1¦24 | 29.283 | [6 empty] | 0 | 13.56968 | -0.0002269823 | 0.9492043 | 2.137386 |  | 0 | 37.00033 | 15.73
1¦25 | 29.938 | [6 empty] | 0 | 13.57298 | -0.005700564 | 1.956072 | 1.811386 |  | 0 | 37.00033 | 16.385
1¦26 | 29.963 | [6 empty] | 0 | 13.54044 | -0.007848808 | 2.005049 | 1.797236 |  | 0 | 37.00033 | 16.41
2¦1 | 212.827 | 1056.087 | 1054.588 | 56.25567 | 0.1 | 0.6283185 | 0.0533458 | 4.99999 | 0.4735511 | 0.002975409 | 0.08855402 | 1.769692 | 1680814.7 |  | 36.99896 | 59.996
2¦2 | 260.474 | 1077.965 | 1076.473 | 56.68044 | 0.1258925 | 0.7910062 | 0.0526536 | 5.000113 | 0.4639923 | 0.003670208 | 0.06985434 | 1.76964 | 1362776.4 |  | 37.0003 | 107.643
2¦3 | 298.321 | 1093.943 | 1092.378 | 58.49614 | 0.1584893 | 0.9958177 | 0.05355062 | 5.00011 | 0.4573144 | 0.004554018 | 0.05110958 | 1.769639 | 1098537.5 |  | 36.99914 | 145.49
2¦4 | 328.382 | 1108.827 | 1107.183 | 60.34376 | 0.1995262 | 1.25366 | 0.05450259 | 4.999915 | 0.4512779 | 0.005657493 | 0.0344585 | 1.76964 | 884471.4 |  | 37.00137 | 175.551
2¦5 | 352.259 | 1121.982 | 1120.222 | 62.81474 | 0.2511886 | 1.578265 | 0.05607308 | 5.00001 | 0.4461954 | 0.007042145 | 0.03662101 | 1.769639 | 710895.9 |  | 37.00134 | 199.428
2¦6 | 371.221 | 1135.056 | 1133.144 | 65.86188 | 0.3162278 | 1.986918 | 0.05812363 | 4.999815 | 0.4413679 | 0.008769616 | 0.02940667 | 1.769595 | 571265 |  | 37.00213 | 218.39
2¦7 | 386.282 | 1148.224 | 1146.078 | 70.17416 | 0.3981072 | 2.501381 | 0.06123085 | 4.999959 | 0.4368141 | 0.01092639 | 0.01423132 | 1.769594 | 459036.1 |  | 37.00109 | 233.451
2¦8 | 418.196 | 1166.271 | 1163.88 | 74.64957 | 0.5011872 | 3.149052 | 0.06413838 | 4.999739 | 0.4307898 | 0.01356579 | -0.003141168 | 1.769596 | 370356.3 |  | 36.99902 | 265.365
2¦9 | 443.543 | 1183.945 | 1181.379 | 77.90391 | 0.6309574 | 3.964422 | 0.06594334 | 4.999987 | 0.4255543 | 0.01687077 | -0.009996426 | 1.769596 | 298642.5 |  | 37.00015 | 290.712
2¦10 | 463.676 | 1200.807 | 1197.995 | 82.14063 | 0.7943283 | 4.990912 | 0.0685648 | 5.000161 | 0.4214275 | 0.02103308 | -0.01839148 | 1.769596 | 240598.8 |  | 36.99984 | 310.845
2¦11 | 479.666 | 1216.988 | 1213.911 | 86.49349 | 1 | 6.283185 | 0.07125244 | 4.999586 | 0.4186467 | 0.02630435 | -0.02324218 | 1.769596 | 193689.7 |  | 36.99804 | 326.835
2¦12 | 492.365 | 1232.351 | 1228.985 | 91.01954 | 1.258925 | 7.910062 | 0.07406052 | 4.999374 | 0.4179236 | 0.03305802 | -0.02930828 | 1.769596 | 155795.3 |  | 37.00021 | 339.534
2¦13 | 502.449 | 1248.008 | 1244.284 | 96.34412 | 1.584893 | 9.958179 | 0.07742921 | 4.999999 | 0.4199146 | 0.04181585 | -0.03662545 | 1.769595 | 125324.9 |  | 37.00112 | 349.618
2¦14 | 510.457 | 1263.457 | 1259.357 | 101.6921 | 1.995263 | 12.5366 | 0.08074928 | 4.999064 | 0.4263266 | 0.05344689 | -0.04023755 | 1.769594 | 100781.4 |  | 37.00085 | 357.626
2¦15 | 516.817 | 1278.514 | 1274.035 | 106.9241 | 2.511886 | 15.78265 | 0.08392545 | 4.998742 | 0.4406336 | 0.06954364 | -0.04162187 | 1.769595 | 81007.6 |  | 36.99996 | 363.986
2¦16 | 521.866 | 1292.96 | 1288.042 | 112.668 | 3.162278 | 19.86918 | 0.08747236 | 4.998496 | 0.4694934 | 0.09328448 | -0.04453967 | 1.769595 | 65073.68 |  | 36.99941 | 369.035
2¦17 | 525.874 | 1306.531 | 1301.156 | 118.3805 | 3.981072 | 25.01381 | 0.09098119 | 4.998066 | 0.5289014 | 0.1322984 | -0.04768288 | 1.769596 | 52232.36 |  | 37.00042 | 373.043
2¦18 | 533.246 | 1322.896 | 1316.926 | 125.5396 | 5.011873 | 31.49053 | 0.0953278 | 4.997565 | 0.6650853 | 0.2094388 | -0.04528061 | 1.769596 | 42009.33 |  | 36.99822 | 380.415
2¦19 | 539.1 | 1342.579 | 1335.519 | 137.5036 | 6.309575 | 39.64423 | 0.1029589 | 4.996896 | 1.118692 | 0.4434968 | -0.04751244 | 1.769591 | 33865.7 |  | 36.99896 | 386.269
2¦20 | 543.748 | 1339.997 | 1331.27 | 152.6781 | 7.943282 | 49.90911 | 0.1146875 | 4.995982 | 2.307998 | 1.151902 | -0.04391702 | 1.769543 | 26848.73 |  | 36.9989 | 390.917
2¦21 | 547.438 | 1413.59 | 1407.558 | 130.4497 | 10 | 62.83185 | 0.09272549 | 4.995008 | 0.5485207 | 0.3446457 | -0.04510884 | 1.769543 | 22497.99 |  | 36.99822 | 394.607
2¦22 | 550.366 | 1434.573 | 1429.368 | 122.0878 | 12.58926 | 79.10064 | 0.08549419 | 4.993615 | 0.2241386 | 0.1772951 | -0.04728911 | 1.769543 | 18136.05 |  | 36.9985 | 397.535
2¦23 | 552.69 | 1446.561 | 1443.147 | 99.32623 | 15.84893 | 99.58179 | 0.06923214 | 4.991939 | 0.114857 | 0.1143767 | -0.04851022 | 1.769543 | 14526.36 |  | 36.99957 | 399.859
2¦24 | 554.534 | 1469.144 | 1466.717 | 84.41972 | 19.95262 | 125.366 | 0.05908911 | 4.989803 | 0.06475227 | 0.08117735 | -0.04886421 | 1.769543 | 11718.84 |  | 36.99929 | 401.703
2¦25 | 557.311 | 1504.383 | 1504.351 | 9.790168 | 25.11887 | 157.8265 | 0.006904298 | 4.987054 | 0.03826286 | 0.06038894 | -0.04968902 | 1.769543 | 9531.876 |  | 36.99905 | 404.48
2¦26 | 559.515 | 1229.201 | 1228.057 | 53.01927 | 31.62278 | 198.6918 | 0.0447924 | 4.983591 | 0.02284695 | 0.045395 | -0.0536742 | 1.769543 | 6186.474 |  | 36.99856 | 406.684
2¦27 | 561.261 | 980.382 | 978.726 | 56.95876 | 39.81073 | 250.1382 | 0.06800447 | 4.979036 | 0.01400978 | 0.03504381 | -0.05654159 | 1.769543 | 3919.361 |  | 36.99868 | 408.43
2¦28 | 562.649 | 833.7315 | 814.2172 | 179.3282 | 50.11873 | 314.9053 | 0.3975494 | 4.973076 | 0.0087023 | 0.027404 | -0.05612772 | 1.769543 | 2647.563 |  | 36.99923 | 409.818
2¦29 | 563.747 | 1219.862 | 594.0844 | 1065.423 | 63.09573 | 396.4421 | 1.944658 | 4.96595 | 0.005390953 | 0.02137201 | -0.0578168 | 1.769543 | 3077.024 |  | 36.99886 | 410.916
2¦30 | 564.617 | 7065.352 | 2830.801 | 6473.466 | 79.43284 | 499.0912 | 2.167098 | 4.955935 | 0.003441305 | 0.01717525 | -0.06060072 | 1.769543 | 14156.43 |  | 36.99853 | 411.786
2¦31 | 565.307 | 7994.989 | 1474.678 | 7857.81 | 100 | 628.3185 | 6.981204 | 4.944306 | 0.002020828 | 0.01269724 | -0.06196333 | 1.769543 | 12724.42 |  | 36.99865 | 412.476
3¦1 | 570.56 | [6 empty] | 138.6388 | 50461.28 | 300.2218 | -0.03539038 | 1.769544 |  | 461.7879 | 36.99996 | 2.005005
3¦2 | 572.56 | [6 empty] | 28.63545 | 110502.7 | 300.004 | -0.01374605 | 1.769543 |  | 95.45022 | 36.99996 | 4.005005
3¦3 | 574.56 | [6 empty] | 26.53374 | 170532.9 | 300.0034 | -0.01098759 | 1.769544 |  | 88.4448 | 36.99996 | 6.005005
3¦4 | 576.56 | [6 empty] | 24.648 | 230567 | 299.9951 | -0.002373687 | 1.769543 |  | 82.16134 | 36.99999 | 8.005005
3¦5 | 578.56 | [6 empty] | 22.93551 | 290599.5 | 300.0048 | -0.002384658 | 1.769542 |  | 76.45047 | 36.99999 | 10.005
3¦6 | 580.56 | [6 empty] | 22.2075 | 350629.5 | 300.003 | -0.001731875 | 1.769543 |  | 74.02427 | 36.99996 | 12.005
3¦7 | 582.56 | [6 empty] | 20.80876 | 410659.6 | 299.9937 | -0.003793469 | 1.769543 |  | 69.364 | 36.99996 | 14.005
3¦8 | 584.56 | [6 empty] | 20.16387 | 470689.9 | 300.0041 | -0.003459814 | 1.769542 |  | 67.21199 | 36.99999 | 16.005
3¦9 | 586.56 | [6 empty] | 20.0294 | 530720.4 | 300.0032 | -0.003066236 | 1.769541 |  | 66.76394 | 37.00005 | 18.005
3¦10 | 588.56 | [6 empty] | 19.76344 | 590750 | 299.994 | -0.006424621 | 1.769543 |  | 65.87948 | 36.99999 | 20.005
3¦11 | 590.56 | [6 empty] | 19.33855 | 650761.7 | 299.9957 | -0.004963243 | 1.769593 |  | 64.46274 | 36.99999 | 22.005
3¦12 | 592.56 | [6 empty] | 19.34219 | 710789.8 | 299.9923 | -0.006867912 | 1.769593 |  | 64.47561 | 36.99996 | 24.005
3¦13 | 594.56 | [6 empty] | 18.94738 | 770818.5 | 299.9864 | -0.005324537 | 1.769593 |  | 63.1608 | 36.99999 | 26.005
3¦14 | 596.56 | [6 empty] | 18.43237 | 830846.7 | 299.9965 | -0.006204111 | 1.769593 |  | 61.44197 | 36.99996 | 28.005
3¦15 | 598.56 | [6 empty] | 18.81906 | 890875 | 299.9929 | -0.006500666 | 1.769593 |  | 62.73168 | 36.99996 | 30.005
3¦16 | 600.56 | [6 empty] | 18.4014 | 950903.7 | 299.9856 | -0.00719953 | 1.769592 |  | 61.34094 | 36.99999 | 32.005
3¦17 | 602.56 | [6 empty] | 17.97553 | 1010932.1 | 299.9972 | -0.007599213 | 1.769592 |  | 59.91899 | 36.99999 | 34.005
3¦18 | 604.56 | [6 empty] | 18.44848 | 1070960.1 | 299.9917 | -0.01250607 | 1.769593 |  | 61.49664 | 36.99996 | 36.005
3¦19 | 606.56 | [6 empty] | 17.93058 | 1130988.7 | 299.987 | -0.01260382 | 1.769593 |  | 59.7712 | 36.99999 | 38.005
3¦20 | 608.56 | [6 empty] | 17.87119 | 1191016.9 | 299.9964 | -0.01593252 | 1.769593 |  | 59.57133 | 36.99996 | 40.005
3¦21 | 610.56 | [6 empty] | 18.03801 | 1251045.4 | 299.9915 | -0.0146883 | 1.769593 |  | 60.1284 | 36.99999 | 42.005
3¦22 | 612.56 | [6 empty] | 17.61727 | 1311073.9 | 299.987 | -0.009753513 | 1.769593 |  | 58.72676 | 36.99999 | 44.005
3¦23 | 614.56 | [6 empty] | 17.43153 | 1371107.8 | 299.9965 | -0.01101589 | 1.769593 |  | 58.10578 | 36.99999 | 46.005
3¦24 | 616.56 | [6 empty] | 17.80547 | 1431135.5 | 299.9902 | -0.01022015 | 1.769594 |  | 59.3535 | 36.99993 | 48.005
3¦25 | 618.56 | [6 empty] | 17.2723 | 1491164.3 | 299.987 | -0.007117625 | 1.769593 |  | 57.57684 | 36.99996 | 50.005
3¦26 | 620.56 | [6 empty] | 17.23852 | 1551193.4 | 299.9971 | -0.00963997 | 1.769593 |  | 57.46228 | 36.99999 | 52.005
3¦27 | 622.56 | [6 empty] | 17.60584 | 1611265.4 | 299.9979 | -0.01025174 | 1.769544 |  | 58.68655 | 36.9999 | 54.005
3¦28 | 624.56 | [6 empty] | 17.08692 | 1671296.3 | 299.9957 | -0.0121954 | 1.769544 |  | 56.95722 | 36.99996 | 56.005
3¦29 | 626.56 | [6 empty] | 17.24726 | 1731277.7 | 299.9981 | -0.01163674 | 1.769593 |  | 57.49122 | 36.99996 | 58.005
3¦30 | 628.56 | [6 empty] | 17.5578 | 1791306.4 | 299.9895 | -0.01175248 | 1.769593 |  | 58.52804 | 36.99999 | 60.005
3¦31 | 630.56 | [6 empty] | 17.30291 | 1851385.5 | 299.9958 | -0.009426499 | 1.769544 |  | 57.67718 | 36.99993 | 62.005
3¦32 | 632.56 | [6 empty] | 16.95972 | 1911415.625 | 300.0061 | -0.01154995 | 1.769544 |  | 56.53123 | 36.99993 | 64.005
3¦33 | 634.56 | [6 empty] | 17.26901 | 1971445.5 | 299.996 | -0.01302879 | 1.769544 |  | 57.56415 | 36.9999 | 66.005
3¦34 | 636.56 | [6 empty] | 16.93015 | 2031476.6 | 299.9968 | -0.008936048 | 1.769543 |  | 56.43444 | 36.99996 | 68.005
3¦35 | 638.56 | [6 empty] | 17.00045 | 2091506.8 | 300.0063 | -0.01285171 | 1.769543 |  | 56.66697 | 36.99996 | 70.005
3¦36 | 640.56 | [6 empty] | 17.29892 | 2151536.5 | 299.9961 | -0.01265975 | 1.769543 |  | 57.66381 | 36.99996 | 72.005
3¦37 | 642.556 | [6 empty] | 16.74697 | 2211416.8 | 299.9977 | -0.01140336 | 1.769543 |  | 55.82364 | 36.99996 | 74.00104
3¦38 | 644.556 | [6 empty] | 16.75762 | 2271447.3 | 300.0061 | -0.01439964 | 1.769543 |  | 55.8576 | 36.99996 | 76.00104
3¦39 | 646.556 | [6 empty] | 16.83203 | 2331477.3 | 299.9953 | -0.01548158 | 1.769543 |  | 56.10763 | 36.99996 | 78.00104
3¦40 | 648.556 | [6 empty] | 16.75627 | 2391508.0 | 299.9999 | -0.01524534 | 1.769543 |  | 55.85423 | 36.99999 | 80.00104
3¦41 | 650.556 | [6 empty] | 16.58627 | 2451541.8 | 300.0044 | -0.01322526 | 1.769543 |  | 55.28676 | 36.99996 | 82.00104
3¦42 | 652.556 | [6 empty] | 16.76052 | 2511573.4 | 299.9947 | -0.01550593 | 1.769543 |  | 55.86941 | 36.99999 | 84.00104
3¦43 | 654.556 | [6 empty] | 16.15409 | 2571604.1 | 300.0001 | -0.01547062 | 1.769542 |  | 53.84694 | 36.99999 | 86.00104
3¦44 | 656.556 | [6 empty] | 16.64435 | 2631635.9 | 300.0049 | -0.01796765 | 1.769541 |  | 55.48025 | 37.00005 | 88.00104
3¦45 | 658.556 | [6 empty] | 16.63502 | 2691666.0 | 299.9937 | -0.02024649 | 1.769541 |  | 55.45124 | 37.00005 | 90.00104
3¦46 | 660.556 | [6 empty] | 16.35097 | 2751696.1 | 300.0015 | -0.02176405 | 1.769541 |  | 54.50296 | 37.00005 | 92.00104
3¦47 | 662.556 | [6 empty] | 16.6017 | 2811727.0 | 300.005 | -0.0195422 | 1.769541 |  | 55.33809 | 37.00009 | 94.00104
3¦48 | 664.556 | [6 empty] | 16.56665 | 2871754.7 | 299.995 | -0.02276798 | 1.769542 |  | 55.22311 | 36.99999 | 96.00104
3¦49 | 666.556 | [6 empty] | 16.20847 | 2931784.0 | 300.0009 | -0.02102799 | 1.769543 |  | 54.02806 | 36.99996 | 98.00104
3¦50 | 668.556 | [6 empty] | 16.24687 | 2991814.3 | 300.0051 | -0.02084254 | 1.769543 |  | 54.15531 | 36.99999 | 100.001
3¦51 | 670.556 | [6 empty] | 16.40019 | 3051846.1 | 299.9941 | -0.02364936 | 1.769542 |  | 54.66837 | 37.00005 | 102.001
3¦52 | 672.556 | [6 empty] | 15.97662 | 3111875 | 300.0028 | -0.02393784 | 1.769542 |  | 53.25489 | 37.00002 | 104.001
3¦53 | 674.556 | [6 empty] | 16.39712 | 3171905.1 | 300.0033 | -0.02292055 | 1.769542 |  | 54.65645 | 37.00002 | 106.001
3¦54 | 676.556 | [6 empty] | 16.34826 | 3231933.6 | 299.9941 | -0.02483052 | 1.769543 |  | 54.49528 | 36.99996 | 108.001
3¦55 | 678.556 | [6 empty] | 15.89492 | 3291966.8 | 300.0031 | -0.02056709 | 1.769542 |  | 52.98252 | 37.00005 | 110.001
3¦56 | 680.556 | [6 empty] | 16.10565 | 3351996.5 | 300.0038 | -0.02267391 | 1.769542 |  | 53.68481 | 37.00005 | 112.001
3¦57 | 682.556 | [6 empty] | 16.12903 | 3412025.8 | 299.995 | -0.02221113 | 1.769542 |  | 53.76433 | 37.00002 | 114.001
3¦58 | 684.556 | [6 empty] | 15.66254 | 3472055.9 | 300.003 | -0.01875227 | 1.769542 |  | 52.20795 | 37.00002 | 116.001
3¦59 | 686.556 | [6 empty] | 16.294 | 3532085.2 | 300.0023 | -0.01874213 | 1.769543 |  | 54.31293 | 36.99999 | 118.001
3¦60 | 688.556 | [6 empty] | 15.94616 | 3592122.7 | 299.9937 | -0.0158893 | 1.769542 |  | 53.15499 | 37.00002 | 120.001
3¦61 | 690.556 | [6 empty] | 15.58744 | 3652152.7 | 300.0041 | -0.01770875 | 1.769542 |  | 51.95744 | 37.00002 | 122.001
3¦62 | 692.556 | [6 empty] | 16.17874 | 3712180.9 | 300.0025 | -0.02050847 | 1.769542 |  | 53.92867 | 36.99999 | 124.001
3¦63 | 694.556 | [6 empty] | 15.8575 | 3772212.1 | 299.9951 | -0.01791009 | 1.769542 |  | 52.85919 | 37.00002 | 126.001
3¦64 | 696.556 | [6 empty] | 15.57924 | 3832243.75 | 300.0044 | -0.02080128 | 1.769541 |  | 51.93002 | 37.00005 | 128.001
3¦65 | 698.556 | [6 empty] | 15.83339 | 3892275.4 | 300.0027 | -0.02115077 | 1.769541 |  | 52.7775 | 37.00009 | 130.001
3¦66 | 700.556 | [6 empty] | 15.6727 | 3952302.3 | 299.9949 | -0.02097252 | 1.769542 |  | 52.24323 | 37.00002 | 132.001
3¦67 | 702.556 | [6 empty] | 15.69753 | 4012332.4 | 300.0055 | -0.01607258 | 1.769542 |  | 52.32415 | 37.00002 | 134.001
3¦68 | 704.556 | [6 empty] | 16.07473 | 4072360.5 | 300.0013 | -0.01567625 | 1.769543 |  | 53.58219 | 36.99999 | 136.001
3¦69 | 706.556 | [6 empty] | 15.81805 | 4132392.6 | 299.9946 | -0.01973078 | 1.769542 |  | 52.72779 | 37.00002 | 138.001
3¦70 | 708.556 | [6 empty] | 15.55271 | 4192421.5 | 300.0052 | -0.01903704 | 1.769543 |  | 51.84147 | 36.99999 | 140.001
3¦71 | 710.556 | [6 empty] | 16.00468 | 4252450.4 | 300.0004 | -0.02011303 | 1.769543 |  | 53.34887 | 36.99996 | 142.001
3¦72 | 712.556 | [6 empty] | 15.33233 | 4312484.375 | 299.9944 | -0.02145577 | 1.769541 |  | 51.10873 | 37.00005 | 144.001
3¦73 | 714.556 | [6 empty] | 15.47868 | 4372511.7 | 300.005 | -0.02026589 | 1.769542 |  | 51.59474 | 36.99999 | 146.001
3¦74 | 716.556 | [6 empty] | 15.85588 | 4432543.4 | 300.0004 | -0.0192592 | 1.769542 |  | 52.85287 | 37.00002 | 148.001
3¦75 | 718.556 | [6 empty] | 15.5778 | 4492572.7 | 299.9953 | -0.02124579 | 1.769542 |  | 51.92682 | 36.99999 | 150.001
3¦76 | 720.556 | [6 empty] | 15.48921 | 4552601.2 | 300.0059 | -0.02189027 | 1.769543 |  | 51.62968 | 36.99999 | 152.001
3¦77 | 722.556 | [6 empty] | 15.96455 | 4612634.0 | 299.9998 | -0.02527856 | 1.769542 |  | 53.21522 | 37.00002 | 154.001
3¦78 | 724.556 | [6 empty] | 15.56139 | 4672672.3 | 299.9959 | -0.01790802 | 1.769541 |  | 51.87201 | 37.00005 | 156.001
3¦79 | 726.556 | [6 empty] | 15.54457 | 4732698.0 | 300.0057 | -0.02146228 | 1.769543 |  | 51.81427 | 36.99999 | 158.001
3¦80 | 728.557 | [6 empty] | 15.78873 | 4792725 | 299.9977 | -0.02017807 | 1.769544 |  | 52.6295 | 36.99996 | 160.002
3¦81 | 730.557 | [6 empty] | 15.3019 | 4852753.9 | 299.9965 | -0.01823299 | 1.769544 |  | 51.00695 | 36.99993 | 162.002
3¦82 | 732.557 | [6 empty] | 15.38274 | 4912787.1 | 300.0057 | -0.01476603 | 1.769543 |  | 51.27482 | 36.99999 | 164.002
3¦83 | 734.557 | [6 empty] | 15.63402 | 4972814.5 | 299.9985 | -0.01842142 | 1.769544 |  | 52.11366 | 36.99993 | 166.002
3¦84 | 736.557 | [6 empty] | 15.36905 | 5032843.0 | 299.9955 | -0.01920413 | 1.769544 |  | 51.23093 | 36.9999 | 168.002
3¦85 | 738.557 | [6 empty] | 15.424 | 5092876.6 | 300.0067 | -0.02166459 | 1.769543 |  | 51.41216 | 36.99996 | 170.002
3¦86 | 740.557 | [6 empty] | 15.64789 | 5153052.7 | 300.0053 | -0.02366756 | 1.769493 |  | 52.15873 | 36.99999 | 172.002
3¦87 | 742.557 | [6 empty] | 15.21207 | 5213085.9 | 300.0052 | -0.02635827 | 1.769492 |  | 50.70601 | 36.99999 | 174.002
3¦88 | 744.557 | [6 empty] | 15.38811 | 5273122.7 | 300.0147 | -0.02442207 | 1.769491 |  | 51.29118 | 37.00009 | 176.002
3¦89 | 746.557 | [6 empty] | 15.56833 | 5333151.6 | 300.0054 | -0.02480819 | 1.769492 |  | 51.8935 | 37.00002 | 178.002
3¦90 | 748.557 | [6 empty] | 15.24136 | 5393178.5 | 300.0055 | -0.02500628 | 1.769493 |  | 50.80361 | 36.99996 | 180.002
3¦91 | 750.557 | [6 empty] | 15.17612 | 5453209.0 | 300.0146 | -0.02289672 | 1.769494 |  | 50.5846 | 36.99993 | 182.002
3¦92 | 752.557 | [6 empty] | 15.46521 | 5513243.4 | 300.0053 | -0.0197023 | 1.769493 |  | 51.54978 | 36.99996 | 184.002
3¦93 | 754.557 | [6 empty] | 15.14038 | 5573277.0 | 300.0074 | -0.01977733 | 1.769492 |  | 50.46668 | 36.99999 | 186.002
3¦94 | 756.557 | [6 empty] | 15.29911 | 5633307.4 | 300.0141 | -0.01950331 | 1.769493 |  | 50.99463 | 36.99999 | 188.002
3¦95 | 758.557 | [6 empty] | 15.4357 | 5693340.625 | 300.0046 | -0.0170125 | 1.769492 |  | 51.45155 | 37.00002 | 190.002
3¦96 | 760.557 | [6 empty] | 15.04899 | 5753379.7 | 300.0081 | -0.02017587 | 1.769491 |  | 50.16193 | 37.00009 | 192.002
3¦97 | 762.557 | [6 empty] | 15.23249 | 5813418.0 | 300.0134 | -0.02019656 | 1.76949 |  | 50.77269 | 37.00012 | 194.002
3¦98 | 764.557 | [6 empty] | 15.40931 | 5873450 | 300.0045 | -0.02017953 | 1.76949 |  | 51.36361 | 37.00012 | 196.002
3¦99 | 766.557 | [6 empty] | 15.03768 | 5933478.9 | 300.0081 | -0.01989446 | 1.769491 |  | 50.12423 | 37.00009 | 198.002
3¦100 | 768.557 | [6 empty] | 15.31186 | 5993505.1 | 300.0127 | -0.01856745 | 1.769492 |  | 51.03739 | 36.99999 | 200.002
4¦1 | 802.242 | [6 empty] | 14.9656 | 6967011.7 | 300.0125 | -0.01193946 | 1.769489 |  | 49.88328 | 37.00106 | 33.01001
4¦2 | 835.258 | [6 empty] | 14.48008 | 7890697.7 | 278.5911 | -0.01489123 | 1.769489 |  | 51.9761 | 37.00106 | 66.026
4¦3 | 868.293 | [6 empty] | 14.01798 | 8744165.625 | 257.168 | -0.01333094 | 1.769489 |  | 54.50903 | 37.00106 | 99.06104
4¦4 | 901.319 | [6 empty] | 13.55427 | 9526572.7 | 235.747 | -0.02484835 | 1.769489 |  | 57.49498 | 37.00106 | 132.087
4¦5 | 934.354 | [6 empty] | 13.2116 | 10238434.4 | 214.3239 | -0.01511741 | 1.769489 |  | 61.64312 | 37.00106 | 165.122
4¦6 | 967.369 | [6 empty] | 12.73268 | 10879039.1 | 192.9014 | -0.01467037 | 1.769489 |  | 66.00616 | 37.00106 | 198.137
4¦7 | 1000.39 | [6 empty] | 12.36595 | 11449002.3 | 171.4796 | -0.01974356 | 1.769489 |  | 72.11327 | 37.00106 | 231.158
4¦8 | 1033.405 | [6 empty] | 11.95062 | 11948095.3 | 150.0567 | -0.01835893 | 1.769489 |  | 79.64069 | 37.00106 | 264.173
4¦9 | 1066.42 | [6 empty] | 11.47262 | 12376436.7 | 128.634 | -0.02086339 | 1.769489 |  | 89.18803 | 37.00106 | 297.188
4¦10 | 1099.451 | [6 empty] | 10.94531 | 12734201.6 | 107.2118 | -0.02281111 | 1.769489 |  | 102.0905 | 37.00106 | 330.2191
4¦11 | 1132.466 | [6 empty] | 10.3511 | 13021008.6 | 85.78946 | -0.02316724 | 1.769488 |  | 120.6571 | 37.00106 | 363.2339
4¦12 | 1165.482 | [6 empty] | 9.560688 | 13237054.7 | 64.3671 | -0.01927598 | 1.769489 |  | 148.5338 | 37.00106 | 396.2501
4¦13 | 1198.497 | [6 empty] | 8.713316 | 13382312.5 | 42.94473 | -0.02516214 | 1.769488 |  | 202.8961 | 37.00106 | 429.265
4¦14 | 1231.532 | [6 empty] | 7.511241 | 13456937.5 | 21.52233 | -0.02290439 | 1.769489 |  | 348.9977 | 37.00106 | 462.3
4¦15 | 1264.548 | [6 empty] | 4.952201 | 13460617.2 | 0.09996691 | -0.03946607 | 1.769489 |  | 49538.4 | 37.00106 | 495.316
5¦1 | 1510.522 | 15.10878 | 15.06009 | 1.212022 | 0.1 | 0.6283185 | 0.08048012 | 4.99999 | 33.5367 | 0.2107173 | -0.02541896 | 1.76949 | 24046.37 |  | 36.99984 | 59.99597
5¦2 | 1558.171 | 15.3251 | 15.27731 | 1.209434 | 0.1258925 | 0.7910062 | 0.07916499 | 5.000091 | 33.33571 | 0.2636875 | -0.02059773 | 1.76949 | 19374.19 |  | 37.00027 | 107.645
5¦3 | 1596.018 | 15.53461 | 15.4856 | 1.233056 | 0.1584893 | 0.9958177 | 0.07962816 | 5.000105 | 33.31734 | 0.3317799 | -0.03109682 | 1.769401 | 15599.85 |  | 37.00173 | 145.4919
5¦4 | 1626.079 | 15.71738 | 15.66547 | 1.276318 | 0.1995262 | 1.25366 | 0.08147237 | 4.999925 | 33.61788 | 0.421454 | -0.02503248 | 1.769445 | 12537.19 |  | 36.99932 | 175.553
5¦5 | 1649.956 | 15.8516 | 15.79139 | 1.380344 | 0.2511886 | 1.578265 | 0.08741079 | 5.000008 | 34.47361 | 0.5440848 | -0.02402425 | 1.769453 | 10043.69 |  | 37.00039 | 199.4301
5¦6 | 1668.918 | 15.98552 | 15.90451 | 1.607227 | 0.3162278 | 1.986918 | 0.101054 | 4.999851 | 36.09686 | 0.7172148 | -0.02502172 | 1.769447 | 8045.384 |  | 36.99917 | 218.392
5¦7 | 1683.979 | 16.20204 | 16.12607 | 1.56715 | 0.3981072 | 2.501381 | 0.09717923 | 4.999956 | 39.07637 | 0.9774491 | -0.0226658 | 1.769447 | 6477.235 |  | 37.00048 | 233.453
5¦8 | 1715.894 | 15.8964 | 15.80846 | 1.669732 | 0.5011872 | 3.149052 | 0.1056235 | 4.99973 | 47.42032 | 1.493291 | -0.02923673 | 1.769446 | 5047.994 |  | 37.0007 | 265.368
5¦9 | 1741.242 | 8.784909 | 8.100389 | 3.399754 | 0.6309574 | 3.964422 | 0.422466 | 4.999987 | 89.75711 | 3.558351 | -0.0281093 | 1.769387 | 2215.937 |  | 36.99981 | 290.7159
5¦10 | 1761.375 | 9.374578 | 8.733025 | 3.408372 | 0.7943283 | 4.990912 | 0.3902869 | 5.000153 | 60.12654 | 3.000863 | -0.03119336 | 1.769394 | 1878.33 |  | 36.99905 | 310.849
5¦11 | 1777.365 | 11.00129 | 10.59265 | 2.970533 | 1 | 6.283185 | 0.2804425 | 4.99959 | 35.98021 | 2.260704 | -0.03189129 | 1.769447 | 1750.909 |  | 36.99914 | 326.839
5¦12 | 1790.064 | 12.75452 | 12.45963 | 2.726777 | 1.258925 | 7.910062 | 0.2188848 | 4.999369 | 20.00747 | 1.582603 | -0.02943181 | 1.769446 | 1612.442 |  | 36.99902 | 339.538
5¦13 | 1800.148 | 14.52592 | 14.30702 | 2.512321 | 1.584893 | 9.958179 | 0.1756517 | 5.000016 | 11.30686 | 1.125957 | -0.03108938 | 1.769446 | 1458.693 |  | 37.00002 | 349.6219
5¦14 | 1808.156 | 16.17345 | 16.02294 | 2.201362 | 1.995263 | 12.5366 | 0.1373895 | 4.999068 | 6.562217 | 0.8226793 | -0.03337156 | 1.769447 | 1290.098 |  | 36.99905 | 357.63
5¦15 | 1814.517 | 17.74688 | 17.63576 | 1.982831 | 2.511886 | 15.78265 | 0.1131521 | 4.99874 | 3.902071 | 0.6158502 | -0.03008462 | 1.769446 | 1124.455 |  | 36.99926 | 363.991
5¦16 | 1819.565 | 19.44718 | 19.29388 | 2.436949 | 3.162278 | 19.86918 | 0.1262768 | 4.998496 | 2.363981 | 0.4697036 | -0.03196363 | 1.769449 | 978.761 |  | 36.99999 | 369.0389
5¦17 | 1823.573 | 22.53261 | 21.96819 | 5.011702 | 3.981072 | 25.01381 | 0.230371 | 4.998064 | 1.45473 | 0.3638834 | -0.03056817 | 1.769447 | 900.8066 |  | 36.99917 | 373.047
5¦18 | 1830.945 | 26.45444 | 26.42616 | 1.222951 | 5.011873 | 31.49053 | 0.04663894 | 4.997562 | 0.9045052 | 0.2848335 | -0.0284768 | 1.769447 | 840.0761 |  | 37.00094 | 380.4189
5¦19 | 1836.799 | 29.54502 | 29.10971 | 5.05302 | 6.309575 | 39.64423 | 0.1497877 | 4.996894 | 0.5624523 | 0.2229799 | -0.03013943 | 1.769443 | 745.254 |  | 37.00149 | 386.2729
5¦20 | 1841.447 | 41.94426 | 39.30795 | 14.63579 | 7.943282 | 49.90911 | 0.2835251 | 4.995989 | 0.3530801 | 0.1762192 | -0.03102089 | 1.769444 | 840.4129 |  | 37.00045 | 390.921
5¦21 | 1845.137 | 67.32001 | 52.51057 | 42.12628 | 10 | 62.83185 | 0.5859188 | 4.995007 | 0.2217127 | 0.1393062 | -0.03110324 | 1.769445 | 1071.431 |  | 37.00057 | 394.611
5¦22 | 1848.066 | 122.8252 | 79.69955 | 93.45594 | 12.58926 | 79.10064 | 0.8849959 | 4.993611 | 0.1396722 | 0.1104816 | -0.03145043 | 1.769443 | 1552.771 |  | 37.00048 | 397.54
5¦23 | 1850.39 | 187.9357 | 117.0285 | 147.0516 | 15.84893 | 99.58179 | 0.9076796 | 4.991937 | 0.08796418 | 0.0875963 | -0.03016193 | 1.769441 | 1887.25 |  | 37.00015 | 399.864
5¦24 | 1852.234 | 522.7977 | 260.7386 | 453.1366 | 19.95262 | 125.366 | 1.360419 | 4.989804 | 0.05587356 | 0.07004646 | -0.03326064 | 1.769447 | 4170.17 |  | 36.99999 | 401.708
5¦25 | 1855.01 | 192.9704 | 185.5689 | 52.93144 | 25.11887 | 157.8265 | 0.2790152 | 4.987051 | 0.03474763 | 0.05484097 | -0.03529198 | 1.769445 | 1222.674 |  | 36.99969 | 404.484
5¦26 | 1857.214 | 812.2686 | 543.5285 | 603.6199 | 31.62278 | 198.6918 | 0.8863809 | 4.983571 | 0.02213828 | 0.04398693 | -0.03302813 | 1.769443 | 4088.084 |  | 36.99938 | 406.688
5¦27 | 1858.962 | 2274.914 | 1305.154 | 1863.279 | 39.81073 | 250.1382 | 1.132414 | 4.979004 | 0.01410898 | 0.03529194 | -0.03020699 | 1.769442 | 9094.628 |  | 37.00048 | 408.436
5¦28 | 1860.348 | 1595.199 | 1588.815 | 142.5781 | 50.11873 | 314.9053 | 0.3900441 | 4.97309 | 0.008816697 | 0.02776424 | -0.03109179 | 1.76944 | 5065.649 |  | 37.00118 | 409.822
5¦29 | 1861.448 | 6312.958 | 5234.443 | 3529.028 | 63.09573 | 396.4421 | 1.068574 | 4.96599 | 0.005697973 | 0.02258917 | -0.03131519 | 1.76944 | 15924.03 |  | 37.00091 | 410.922
5¦30 | 1862.318 | 23869.51 | 16081.13 | 17639.46 | 79.43284 | 499.0912 | 1.240813 | 4.956039 | 0.003764732 | 0.01878945 | -0.03025655 | 1.76944 | 47825.94 |  | 37.00146 | 411.792
5¦31 | 1863.008 | 24981.86 | 23341.0625 | 8904.392 | 100 | 628.3185 | 0.5121032 | 4.944554 | 0.002385288 | 0.0149872 | -0.03151157 | 1.769441 | 39759.86 |  | 37.00134 | 412.4821