## St_CL_14_viscoelasticRecovery_4
SegIndex | t in s | ¦G*¦ in Pa | G' in Pa | G" in Pa | f in Hz | ω in rad/s | tan(δ) in - | τ in Pa | ɣ in % | ɣ̇ in 1/s | Fn in N | h in mm | ¦η*¦ in mPas | η in mPas | T in °C | t_seg in s
1¦1 | 14.039 | [6 empty] | 0 | 0.143769 | 0.000529567 | 0.004324874 | 9.677744 |  | 0 | 37.00033 | 0.6599998
1¦2 | 14.694 | [6 empty] | 0 | 0.1455276 | 0.0001008979 | 0.004220386 | 9.350744 |  | 0 | 37.00033 | 1.315001
1¦3 | 15.349 | [6 empty] | 0 | 0.1410211 | 0.0001909514 | 0.004577641 | 9.023344 |  | 0 | 37.00033 | 1.97
1¦4 | 16.004 | [6 empty] | 0 | 0.1426699 | -0.0001806092 | 0.003495623 | 8.695944 |  | 0 | 37.00033 | 2.625
1¦5 | 16.659 | [6 empty] | 0 | 0.1402517 | 0.0001049584 | 0.0041905 | 8.369694 |  | 0 | 37.00033 | 3.280001
1¦6 | 17.314 | [6 empty] | 0 | 0.1410211 | -0.0002136493 | 0.004523266 | 8.041044 |  | 0 | 37.00039 | 3.934999
1¦7 | 17.969 | [6 empty] | 0 | 0.1377237 | 1.183192e-05 | 0.005424963 | 7.714493 |  | 0 | 37.00042 | 4.59
1¦8 | 18.624 | [6 empty] | 0 | 0.1368443 | -0.0002298534 | 0.004214601 | 7.385192 |  | 0 | 37.00048 | 5.245001
1¦9 | 19.279 | [6 empty] | 0 | 0.1367344 | 0.0002658246 | 0.003025125 | 7.058842 |  | 0 | 37.00048 | 5.9
1¦10 | 19.939 | [6 empty] | 0 | 0.1420103 | 0.0001991115 | 0.0016077 | 6.728892 |  | 0 | 37.00048 | 6.559999
1¦11 | 20.594 | [6 empty] | 0 | 0.1484954 | -0.0002102619 | 0.003066381 | 6.401542 |  | 0 | 37.00048 | 7.215
1¦12 | 21.249 | [6 empty] | 0 | 0.1470665 | 0.0001719093 | 0.003565366 | 6.074891 |  | 0 | 37.00051 | 7.870001
1¦13 | 21.904 | [6 empty] | 0 | 0.147616 | -0.000235746 | 0.001221373 | 5.745041 |  | 0 | 37.00054 | 8.525
1¦14 | 22.559 | [6 empty] | 0 | 0.1483854 | 0.0002511071 | 0.003630907 | 5.419191 |  | 0 | 37.00054 | 9.18
1¦15 | 23.214 | [6 empty] | 0 | 0.1520126 | -7.717253e-05 | 0.004411938 | 5.08989 |  | 0 | 37.00057 | 9.835001
1¦16 | 23.869 | [6 empty] | 0 | 0.1568489 | 0.0003301396 | 0.006311116 | 4.76549 |  | 0 | 37.00057 | 10.49
1¦17 | 24.524 | [6 empty] | 0 | 0.1595968 | -0.0002328516 | 0.003452588 | 4.435741 |  | 0 | 37.00054 | 11.145
1¦18 | 25.179 | [6 empty] | 0 | 0.1613554 | 0.0001939353 | 0.006129128 | 4.109341 |  | 0 | 37.00051 | 11.8
1¦19 | 25.834 | [6 empty] | 0 | 0.1643231 | -0.0002081799 | 0.004645283 | 3.780842 |  | 0 | 37.00048 | 12.455
1¦20 | 26.489 | [6 empty] | 0 | 0.1646529 | 0.0001280735 | 0.004539662 | 3.454942 |  | 0 | 37.00045 | 13.11
1¦21 | 27.144 | [6 empty] | 0 | 0.1695991 | -0.0001001277 | 0.001444698 | 3.124742 |  | 0 | 37.00045 | 13.765
1¦22 | 27.804 | [6 empty] | 0 | 0.1717974 | -3.697271e-05 | 0.002117531 | 2.795442 |  | 0 | 37.00045 | 14.425
1¦23 | 28.459 | [6 empty] | 0 | 0.1781724 | 0.000279382 | 0.004226488 | 2.471093 |  | 0 | 37.00042 | 15.08
1¦24 | 29.114 | [6 empty] | 0 | 0.0442958 | -0.002022016 | 0.003186628 | 2.140043 |  | 0 | 37.00039 | 15.735
1¦25 | 29.769 | [6 empty] | 0 | 0.01461871 | -0.0002664771 | 0.06938764 | 1.816593 |  | 0 | 37.00039 | 16.39
1¦26 | 30.424 | [6 empty] | 0 | -0.06935645 | -0.0008987154 | 0.5488397 | 1.484543 |  | 0 | 37.00039 | 17.045
1¦27 | 30.964 | [6 empty] | 0 | -0.1426699 | -0.0002059606 | 2.019221 | 1.215643 |  | 0 | 37.00042 | 17.585
2¦1 | 197.401 | 983.5781 | 982.1597 | 52.80378 | 0.1 | 0.6283185 | 0.05376231 | 4.999989 | 0.5084159 | 0.003194471 | 0.1377249 | 1.190126 | 1565413.1 |  | 36.9996 | 59.992
2¦2 | 245.048 | 1009.702 | 1008.324 | 52.7219 | 0.1258925 | 0.7910062 | 0.05228645 | 5.000124 | 0.4953227 | 0.003918033 | 0.1016752 | 1.190099 | 1276477.8 |  | 37.00015 | 107.639
2¦3 | 282.895 | 1028.353 | 1026.87 | 55.20134 | 0.1584893 | 0.9958177 | 0.05375584 | 5.000092 | 0.4863909 | 0.004843567 | 0.07688881 | 1.190098 | 1032671.8 |  | 37.00192 | 145.486
2¦4 | 312.956 | 1046.868 | 1045.34 | 56.52991 | 0.1995262 | 1.25366 | 0.05407888 | 4.999913 | 0.4778896 | 0.005991113 | 0.05574183 | 1.190097 | 835049 |  | 37.00137 | 175.547
2¦5 | 336.833 | 1060.256 | 1058.675 | 57.87581 | 0.2511886 | 1.578265 | 0.05466777 | 5.000005 | 0.4720051 | 0.00744949 | 0.02587724 | 1.190066 | 671786 |  | 36.99984 | 199.424
2¦6 | 355.795 | 1075.181 | 1073.459 | 60.81392 | 0.3162278 | 1.986918 | 0.0566529 | 4.999831 | 0.4656835 | 0.009252748 | 0.01096086 | 1.190049 | 541129.9 |  | 37.00201 | 218.386
2¦7 | 370.856 | 1087.748 | 1085.826 | 64.63947 | 0.3981072 | 2.501381 | 0.05952985 | 4.999958 | 0.4606751 | 0.01152324 | -0.00467934 | 1.190048 | 434859.1 |  | 36.99941 | 233.447
2¦8 | 402.771 | 1106.671 | 1104.585 | 67.90828 | 0.5011872 | 3.149052 | 0.06147842 | 4.999743 | 0.4533484 | 0.01427618 | -0.02554281 | 1.190049 | 351429.8 |  | 37.00085 | 265.362
2¦9 | 428.117 | 1123.244 | 1120.91 | 72.3614 | 0.6309574 | 3.964422 | 0.06455529 | 5.000017 | 0.44755 | 0.01774277 | -0.04959397 | 1.190043 | 283331 |  | 36.9988 | 290.708
2¦10 | 448.25 | 1138.277 | 1135.677 | 76.88789 | 0.7943283 | 4.990912 | 0.06770176 | 5.000188 | 0.4430271 | 0.02211109 | -0.070593 | 1.190054 | 228070 |  | 37.00097 | 310.841
2¦11 | 464.24 | 1152.98 | 1150.101 | 81.42587 | 1 | 6.283185 | 0.0707988 | 4.999588 | 0.4394551 | 0.02761178 | -0.0776958 | 1.190049 | 183502.5 |  | 36.99993 | 326.831
2¦12 | 476.939 | 1167.829 | 1164.64 | 86.258 | 1.258925 | 7.910062 | 0.07406412 | 4.999374 | 0.4371836 | 0.0345815 | -0.08184708 | 1.190076 | 147638.5 |  | 37.00167 | 339.53
2¦13 | 487.023 | 1183.033 | 1179.5 | 91.35345 | 1.584893 | 9.958179 | 0.07745161 | 5.00001 | 0.4368854 | 0.04350583 | -0.09892068 | 1.190049 | 118800.1 |  | 36.99816 | 349.614
2¦14 | 495.031 | 1197.568 | 1193.666 | 96.60496 | 1.995263 | 12.5366 | 0.08093119 | 4.999067 | 0.4398881 | 0.05514704 | -0.1061538 | 1.190044 | 95525.73 |  | 37.00073 | 357.622
2¦15 | 501.391 | 1211.885 | 1207.564 | 102.2507 | 2.511886 | 15.78265 | 0.08467545 | 4.998742 | 0.4483337 | 0.07075892 | -0.1063405 | 1.190059 | 76785.94 |  | 37.00012 | 363.982
2¦16 | 506.44 | 1226.7 | 1221.919 | 108.1947 | 3.162278 | 19.86918 | 0.08854491 | 4.998501 | 0.4658127 | 0.09255315 | -0.1135812 | 1.19005 | 61738.83 |  | 36.99987 | 369.031
2¦17 | 510.448 | 1241.307 | 1236.019 | 114.4567 | 3.981072 | 25.01381 | 0.0926009 | 4.998066 | 0.5008451 | 0.1252805 | -0.1184974 | 1.190049 | 49624.87 |  | 37.00088 | 373.039
2¦18 | 517.82 | 1256.46 | 1250.6 | 121.2097 | 5.011873 | 31.49053 | 0.09692124 | 4.997565 | 0.5736193 | 0.1806357 | -0.1224343 | 1.190049 | 39899.61 |  | 37.00085 | 380.411
2¦19 | 523.674 | 1268.25 | 1261.802 | 127.7242 | 6.309575 | 39.64423 | 0.1012237 | 4.996895 | 0.7572058 | 0.3001884 | -0.1245776 | 1.190051 | 31990.78 |  | 37.00063 | 386.265
2¦20 | 528.322 | 1269.261 | 1262.053 | 135.0736 | 7.943282 | 49.90911 | 0.1070269 | 4.995983 | 1.551181 | 0.7741807 | -0.1228846 | 1.190051 | 25431.45 |  | 37.00082 | 390.913
2¦21 | 532.012 | 1292.795 | 1285.362 | 138.4259 | 10 | 62.83185 | 0.1076968 | 4.995008 | 1.614081 | 1.014157 | -0.1229034 | 1.190049 | 20575.47 |  | 37.00054 | 394.603
2¦22 | 534.94 | 1309.183 | 1302.568 | 131.4373 | 12.58926 | 79.10064 | 0.1009471 | 4.993614 | 0.4292373 | 0.3395295 | -0.1249019 | 1.190051 | 16550.85 |  | 37.00094 | 397.531
2¦23 | 537.264 | 1320.03 | 1315.469 | 109.6437 | 15.84893 | 99.58179 | 0.08322439 | 4.991934 | 0.1934634 | 0.1926543 | -0.1260777 | 1.190051 | 13255.74 |  | 37.00146 | 399.855
2¦24 | 539.109 | 1320.054 | 1317.893 | 75.50508 | 19.95262 | 125.366 | 0.05738534 | 4.989797 | 0.1028523 | 0.1289418 | -0.1272695 | 1.190048 | 10529.6 |  | 37.00161 | 401.7
2¦25 | 541.885 | 1307.497 | 1307.493 | 3.204282 | 25.11887 | 157.8265 | 0.002454507 | 4.987045 | 0.05888083 | 0.09292956 | -0.131926 | 1.190051 | 8284.396 |  | 37.00216 | 404.476
2¦26 | 544.087 | 1341.881 | 1341.849 | 9.270794 | 31.62278 | 198.6918 | 0.006987393 | 4.983581 | 0.03521015 | 0.06995968 | -0.1353299 | 1.19005 | 6753.58 |  | 37.00134 | 406.678
2¦27 | 545.835 | 1082.144 | 1082.043 | 14.80249 | 39.81073 | 250.1382 | 0.0136168 | 4.979059 | 0.02120958 | 0.05305326 | -0.1363675 | 1.19005 | 4326.185 |  | 37.00213 | 408.426
2¦28 | 547.221 | 609.9085 | 609.7057 | 15.72636 | 50.11873 | 314.9053 | 0.7473837 | 4.97312 | 0.01290156 | 0.0406277 | -0.1378359 | 1.19005 | 1936.8 |  | 37.00222 | 409.812
2¦29 | 548.319 | 1268.157 | 1268.155 | 2.409451 | 63.09573 | 396.4421 | 0.8328366 | 4.965853 | 0.00809886 | 0.03210729 | -0.1384638 | 1.190049 | 3198.845 |  | 37.00259 | 410.91
2¦30 | 549.189 | 3591.654 | 3589.527 | 123.5946 | 79.43284 | 499.0912 | 0.6815214 | 4.955809 | 0.005207787 | 0.02599161 | -0.1399638 | 1.190048 | 7196.388 |  | 37.0021 | 411.78
2¦31 | 549.879 | 12514.67 | 12511.76 | 269.9269 | 100 | 628.3185 | 0.3167699 | 4.944257 | 0.00345879 | 0.02173222 | -0.1397219 | 1.190048 | 19917.71 |  | 37.00195 | 412.47
3¦1 | 555.111 | [6 empty] | 369.133 | 50574.09 | 300.1851 | 0.1166701 | 1.1901 |  | 1229.684 | 37.00005 | 2.005005
3¦2 | 557.111 | [6 empty] | 185.0105 | 110630.5 | 299.9723 | 0.01841508 | 1.190101 |  | 616.7585 | 37.00002 | 4.005005
3¦3 | 559.111 | [6 empty] | 175.0998 | 170659.7 | 299.9928 | 0.01605487 | 1.190101 |  | 583.6801 | 36.99999 | 6.005005
3¦4 | 561.111 | [6 empty] | 153.8175 | 230690.7 | 300.0107 | 0.01848219 | 1.190101 |  | 512.7066 | 36.99999 | 8.005005
3¦5 | 563.111 | [6 empty] | 127.0773 | 290722.5 | 300.0006 | 0.02862003 | 1.190101 |  | 423.5901 | 36.99996 | 10.005
3¦6 | 565.111 | [6 empty] | 125.6925 | 350749.9 | 299.9887 | 0.02617495 | 1.190102 |  | 418.9907 | 36.99996 | 12.005
3¦7 | 567.111 | [6 empty] | 122.0043 | 410778 | 299.9883 | 0.02368728 | 1.190102 |  | 406.6967 | 36.99996 | 14.005
3¦8 | 569.111 | [6 empty] | 119.2003 | 470805.5 | 299.9882 | 0.02371902 | 1.190103 |  | 397.3501 | 36.99993 | 16.005
3¦9 | 571.111 | [6 empty] | 116.1758 | 530833.6 | 299.9873 | 0.02146351 | 1.190102 |  | 387.2689 | 36.99993 | 18.005
3¦10 | 573.111 | [6 empty] | 114.5633 | 590861 | 299.9865 | 0.0167634 | 1.190103 |  | 381.8949 | 36.9999 | 20.005
3¦11 | 575.111 | [6 empty] | 112.3501 | 650889.4 | 299.9883 | 0.01662712 | 1.190102 |  | 374.5149 | 36.99993 | 22.005
3¦12 | 577.111 | [6 empty] | 111.135 | 710922.6 | 299.9856 | 0.0120936 | 1.190102 |  | 370.4677 | 36.99996 | 24.005
3¦13 | 579.111 | [6 empty] | 109.2756 | 770982.9 | 299.9987 | 0.01095601 | 1.190052 |  | 364.2536 | 36.99996 | 26.005
3¦14 | 581.111 | [6 empty] | 108.0438 | 831014.4 | 300.0005 | 0.009323094 | 1.19005 |  | 360.1455 | 37.00005 | 28.005
3¦15 | 583.111 | [6 empty] | 106.5946 | 891044 | 300.0008 | 0.007685961 | 1.190051 |  | 355.3144 | 37.00002 | 30.005
3¦16 | 585.111 | [6 empty] | 105.6686 | 951074.5 | 299.9991 | 0.006272015 | 1.19005 |  | 352.2297 | 37.00002 | 32.005
3¦17 | 587.111 | [6 empty] | 104.4901 | 1011104.5 | 299.9995 | 0.006618122 | 1.19005 |  | 348.3011 | 37.00002 | 34.005
3¦18 | 589.111 | [6 empty] | 104.0528 | 1071134.2 | 299.9987 | 0.009298078 | 1.190051 |  | 346.8442 | 36.99999 | 36.005
3¦19 | 591.111 | [6 empty] | 102.8219 | 1131163.3 | 300 | 0.005478757 | 1.190052 |  | 342.7398 | 36.99996 | 38.005
3¦20 | 593.111 | [6 empty] | 102.2534 | 1191192.5 | 299.9995 | 0.003520836 | 1.190053 |  | 340.8452 | 36.99993 | 40.005
3¦21 | 595.111 | [6 empty] | 101.3229 | 1251223.6 | 300.0017 | 0.003185548 | 1.190052 |  | 337.7412 | 36.99996 | 42.005
3¦22 | 597.111 | [6 empty] | 100.9327 | 1311255.3 | 299.9988 | 0.002691686 | 1.19005 |  | 336.4437 | 37.00005 | 44.005
3¦23 | 599.111 | [6 empty] | 99.91053 | 1371286.2 | 300.0013 | 0.005258611 | 1.190049 |  | 333.0337 | 37.00005 | 46.005
3¦24 | 601.111 | [6 empty] | 99.72276 | 1431314.9 | 299.9993 | 0.003670383 | 1.190051 |  | 332.41 | 37.00002 | 48.005
3¦25 | 603.111 | [6 empty] | 98.81555 | 1491343.8 | 299.9998 | 0.006050441 | 1.190052 |  | 329.3854 | 36.99996 | 50.005
3¦26 | 605.111 | [6 empty] | 98.66871 | 1551374.2 | 299.9976 | 0.004225176 | 1.190051 |  | 328.8984 | 36.99999 | 52.005
3¦27 | 607.111 | [6 empty] | 97.98978 | 1611404.9 | 300.0027 | 0.004364373 | 1.190051 |  | 326.6296 | 36.99999 | 54.005
3¦28 | 609.111 | [6 empty] | 97.72265 | 1671432.8 | 299.9966 | 0.003922225 | 1.190052 |  | 325.7459 | 36.99993 | 56.005
3¦29 | 611.111 | [6 empty] | 97.02952 | 1731468.2 | 300 | 0.003482537 | 1.190052 |  | 323.4317 | 36.99996 | 58.005
3¦30 | 613.111 | [6 empty] | 96.66028 | 1791501.0 | 299.9987 | 0.002700988 | 1.190051 |  | 322.2023 | 36.99999 | 60.005
3¦31 | 615.112 | [6 empty] | 95.96568 | 1851528.9 | 300.0004 | 0.006784811 | 1.190052 |  | 319.8851 | 36.99993 | 62.00598
3¦32 | 617.112 | [6 empty] | 95.52976 | 1911559.0 | 299.9968 | 0.001890438 | 1.190052 |  | 318.436 | 36.99993 | 64.00598
3¦33 | 619.112 | [6 empty] | 95.01711 | 1971588.1 | 300.0024 | -0.001591253 | 1.190053 |  | 316.7211 | 36.99993 | 66.00598
3¦34 | 621.112 | [6 empty] | 94.76669 | 2031618.4 | 299.9996 | 0.001108714 | 1.190052 |  | 315.8894 | 36.99993 | 68.00598
3¦35 | 623.112 | [6 empty] | 94.00701 | 2091648.0 | 300.0018 | -0.0003707523 | 1.190053 |  | 313.3548 | 36.99993 | 70.00598
3¦36 | 625.112 | [6 empty] | 93.84114 | 2151677.7 | 299.9973 | -0.0004967526 | 1.190053 |  | 312.8066 | 36.99993 | 72.00598
3¦37 | 627.112 | [6 empty] | 93.11263 | 2211709.6 | 300.001 | 0.00252429 | 1.190052 |  | 310.3744 | 36.99996 | 74.00598
3¦38 | 629.112 | [6 empty] | 93.02039 | 2271740.4 | 299.9957 | 0.005102057 | 1.190051 |  | 310.0724 | 36.99999 | 76.00598
3¦39 | 631.112 | [6 empty] | 92.49903 | 2331769.7 | 300.0029 | 0.003271621 | 1.190052 |  | 308.3271 | 36.99996 | 78.00598
3¦40 | 633.112 | [6 empty] | 92.46105 | 2391797.9 | 299.9977 | 0.005463324 | 1.190052 |  | 308.2059 | 36.99993 | 80.00598
3¦41 | 635.112 | [6 empty] | 91.82642 | 2451830.3 | 300.0035 | 0.008351319 | 1.190051 |  | 306.0845 | 36.99999 | 82.00598
3¦42 | 637.112 | [6 empty] | 91.80475 | 2511865.625 | 299.9972 | 0.0037988 | 1.190049 |  | 306.0187 | 37.00012 | 84.00598
3¦43 | 639.112 | [6 empty] | 91.13008 | 2571893.6 | 300.0037 | 0.002527093 | 1.19005 |  | 303.7632 | 37.00005 | 86.00598
3¦44 | 641.112 | [6 empty] | 91.15195 | 2631923.6 | 299.9973 | 0.002425394 | 1.19005 |  | 303.8426 | 37.00005 | 88.00598
3¦45 | 643.112 | [6 empty] | 90.42347 | 2691952.5 | 300.0027 | 0.003340793 | 1.19005 |  | 301.4089 | 37.00002 | 90.00598
3¦46 | 645.112 | [6 empty] | 90.6539 | 2751983.8 | 299.9972 | 0.003370589 | 1.19005 |  | 302.1825 | 37.00005 | 92.00598
3¦47 | 647.112 | [6 empty] | 90.13789 | 2812016.4 | 300.0045 | 0.003072495 | 1.190049 |  | 300.4552 | 37.00009 | 94.00598
3¦48 | 649.112 | [6 empty] | 90.03946 | 2872050.2 | 299.9969 | 0.003618054 | 1.19005 |  | 300.1346 | 37.00005 | 96.00598
3¦49 | 651.112 | [6 empty] | 89.5201 | 2932077.7 | 300.0028 | 0.007350992 | 1.190051 |  | 298.3975 | 37.00002 | 98.00598
3¦50 | 653.112 | [6 empty] | 89.5392 | 2992109.8 | 299.9969 | 0.002723824 | 1.19005 |  | 298.4671 | 37.00005 | 100.006
3¦51 | 655.112 | [6 empty] | 89.0996 | 3052141.6 | 300.0057 | 0.003909972 | 1.190049 |  | 296.993 | 37.00009 | 102.006
3¦52 | 657.112 | [6 empty] | 88.91544 | 3112169.5 | 299.9966 | 0.002392862 | 1.19005 |  | 296.3881 | 37.00005 | 104.006
3¦53 | 659.112 | [6 empty] | 88.59067 | 3172200.8 | 300.0035 | 0.00638864 | 1.19005 |  | 295.2988 | 37.00005 | 106.006
3¦54 | 661.112 | [6 empty] | 88.53205 | 3232226.0 | 299.9953 | 0.004062584 | 1.190051 |  | 295.1115 | 36.99999 | 108.006
3¦55 | 663.112 | [6 empty] | 88.04349 | 3292257.0 | 300.0041 | 0.00788892 | 1.190051 |  | 293.4743 | 36.99999 | 110.006
3¦56 | 665.112 | [6 empty] | 88.1176 | 3352290.2 | 299.9971 | 0.0103584 | 1.19005 |  | 293.7282 | 37.00005 | 112.006
3¦57 | 667.112 | [6 empty] | 87.64643 | 3412318.0 | 300.0034 | 0.007519677 | 1.190051 |  | 292.1515 | 36.99999 | 114.006
3¦58 | 669.112 | [6 empty] | 87.65978 | 3472346.1 | 299.9958 | 0.004492468 | 1.190051 |  | 292.2034 | 36.99996 | 116.006
3¦59 | 671.112 | [6 empty] | 87.4493 | 3532375.8 | 300.0053 | 0.001022052 | 1.190051 |  | 291.4925 | 36.99996 | 118.006
3¦60 | 673.112 | [6 empty] | 87.29296875 | 3592404.7 | 299.9947 | -0.0001027146 | 1.190052 |  | 290.9817 | 36.99996 | 120.006
3¦61 | 675.112 | [6 empty] | 86.76923 | 3652435.9 | 300.0045 | 0.002219953 | 1.190051 |  | 289.2264 | 36.99996 | 122.006
3¦62 | 677.112 | [6 empty] | 86.81096 | 3712466.0 | 299.9953 | 0.002375962 | 1.190051 |  | 289.3744 | 36.99999 | 124.006
3¦63 | 679.112 | [6 empty] | 86.47457 | 3772499.2 | 300.0047 | 0.004190445 | 1.19005 |  | 288.2441 | 37.00002 | 126.006
3¦64 | 681.112 | [6 empty] | 86.43618 | 3832527.7 | 299.994 | 0.006430364 | 1.190051 |  | 288.1263 | 37.00002 | 128.006
3¦65 | 683.112 | [6 empty] | 86.03649 | 3892556.6 | 300.0037 | 0.004641307 | 1.190051 |  | 286.7847 | 36.99999 | 130.006
3¦66 | 685.112 | [6 empty] | 86.0368 | 3952587.1 | 299.9942 | 0.006448363 | 1.190053 |  | 286.7949 | 36.99993 | 132.006
3¦67 | 687.112 | [6 empty] | 85.76233 | 4012616.0 | 300.0038 | 0.009355407 | 1.190053 |  | 285.8708 | 36.9999 | 134.006
3¦68 | 689.112 | [6 empty] | 85.75327 | 4072644.9 | 299.995 | 0.009022298 | 1.190053 |  | 285.849 | 36.99987 | 136.006
3¦69 | 691.112 | [6 empty] | 85.37348 | 4132678.9 | 300.0039 | 0.01071424 | 1.190052 |  | 284.5746 | 36.99993 | 138.006
3¦70 | 693.112 | [6 empty] | 85.50552 | 4192710.5 | 299.9953 | 0.01054295 | 1.190052 |  | 285.0229 | 36.99996 | 140.006
3¦71 | 695.112 | [6 empty] | 84.97453 | 4252738.7 | 300.0043 | 0.009485652 | 1.190052 |  | 283.2443 | 36.99993 | 142.006
3¦72 | 697.112 | [6 empty] | 84.77625 | 4312770.7 | 299.9927 | 0.01038391 | 1.190052 |  | 282.5944 | 36.99996 | 144.006
3¦73 | 699.112 | [6 empty] | 84.64202 | 4372805.5 | 300.0053 | 0.01046457 | 1.19005 |  | 282.1351 | 37.00002 | 146.006
3¦74 | 701.108 | [6 empty] | 84.5948 | 4432690.2 | 299.9954 | 0.008047522 | 1.190049 |  | 281.987 | 37.00009 | 148.002
3¦75 | 703.108 | [6 empty] | 84.31463 | 4492720.7 | 300.0054 | 0.00991102 | 1.190049 |  | 281.0437 | 37.00009 | 150.002
3¦76 | 705.108 | [6 empty] | 84.20756 | 4552748.0 | 299.9964 | 0.006694783 | 1.19005 |  | 280.6952 | 37.00005 | 152.002
3¦77 | 707.108 | [6 empty] | 83.99615 | 4612779.7 | 300.0053 | 0.00848701 | 1.190049 |  | 279.9823 | 37.00009 | 154.002
3¦78 | 709.108 | [6 empty] | 84.05217 | 4672805.5 | 299.9945 | 0.005748982 | 1.19005 |  | 280.179 | 37.00002 | 156.002
3¦79 | 711.108 | [6 empty] | 83.84152 | 4732831.25 | 300.0054 | 0.006581151 | 1.190051 |  | 279.4667 | 36.99999 | 158.002
3¦80 | 713.108 | [6 empty] | 83.70184 | 4792864.8 | 299.9937 | 0.002371993 | 1.190051 |  | 279.012 | 37.00002 | 160.002
3¦81 | 715.108 | [6 empty] | 83.61759 | 4852889.8 | 300.0042 | 0.004400946 | 1.190052 |  | 278.7214 | 36.99996 | 162.002
3¦82 | 717.108 | [6 empty] | 83.4259 | 4912927.7 | 299.9952 | 0.001434736 | 1.19005 |  | 278.0907 | 37.00005 | 164.002
3¦83 | 719.108 | [6 empty] | 83.32394 | 4972955.9 | 300.0052 | -0.0009491247 | 1.19005 |  | 277.7416 | 37.00002 | 166.002
3¦84 | 721.108 | [6 empty] | 83.21471 | 5032991.8 | 299.9951 | -0.0004572008 | 1.19005 |  | 277.3869 | 37.00002 | 168.002
3¦85 | 723.108 | [6 empty] | 83.01218 | 5093020.7 | 300.0045 | -0.0007748038 | 1.190051 |  | 276.7031 | 37.00002 | 170.002
3¦86 | 725.108 | [6 empty] | 82.95026 | 5153049.6 | 299.9938 | -0.002969517 | 1.190051 |  | 276.5066 | 37.00002 | 172.002
3¦87 | 727.108 | [6 empty] | 82.60309 | 5213073.8 | 300.0038 | -0.004877465 | 1.190052 |  | 275.3402 | 36.99993 | 174.002
3¦88 | 729.108 | [6 empty] | 82.60615 | 5273107.8 | 299.9956 | -0.001179589 | 1.190051 |  | 275.3578 | 36.99999 | 176.002
3¦89 | 731.108 | [6 empty] | 82.39056 | 5333135.5 | 300.0059 | 0.0006585365 | 1.190052 |  | 274.6298 | 36.99996 | 178.002
3¦90 | 733.108 | [6 empty] | 82.47144 | 5393162.5 | 299.995 | 0.0005535795 | 1.190052 |  | 274.9094 | 36.99993 | 180.002
3¦91 | 735.108 | [6 empty] | 82.18771 | 5453196.875 | 300.0044 | 6.067392e-05 | 1.190051 |  | 273.955 | 36.99996 | 182.002
3¦92 | 737.108 | [6 empty] | 82.15649 | 5513227.7 | 299.9944 | 0.0005480198 | 1.190051 |  | 273.8601 | 36.99999 | 184.002
3¦93 | 739.108 | [6 empty] | 82.10564 | 5573262.1 | 300.0059 | 0.000624673 | 1.19005 |  | 273.6801 | 37.00002 | 186.002
3¦94 | 741.108 | [6 empty] | 81.85105 | 5633294.1 | 299.9956 | 0.002653409 | 1.19005 |  | 272.8409 | 37.00005 | 188.002
3¦95 | 743.108 | [6 empty] | 81.79749 | 5693327.7 | 300.0049 | 0.005977124 | 1.190049 |  | 272.6538 | 37.00009 | 190.002
3¦96 | 745.108 | [6 empty] | 81.6246 | 5753358.2 | 299.9957 | 0.004696361 | 1.190049 |  | 272.0859 | 37.00009 | 192.002
3¦97 | 747.108 | [6 empty] | 81.68671 | 5813384.0 | 300.0052 | 0.002774454 | 1.19005 |  | 272.2843 | 37.00005 | 194.002
3¦98 | 749.108 | [6 empty] | 81.17523 | 5873410.5 | 299.9947 | 0.002377414 | 1.190051 |  | 270.5889 | 37.00002 | 196.002
3¦99 | 751.108 | [6 empty] | 81.37632 | 5933442.2 | 300.0052 | -0.001203959 | 1.19005 |  | 271.2497 | 37.00002 | 198.002
3¦100 | 753.108 | [6 empty] | 81.25838 | 5993469.9 | 299.9951 | -0.002409841 | 1.190051 |  | 270.8657 | 37.00002 | 200.002
4¦1 | 786.809 | [6 empty] | 79.6935 | 6967370.3 | 300.007 | 0.002486278 | 1.190005 |  | 265.6387 | 37.00106 | 33.01105
4¦2 | 819.834 | [6 empty] | 76.73888 | 7891582.0 | 278.5854 | 0.005395343 | 1.190004 |  | 275.4591 | 37.00106 | 66.03601
4¦3 | 852.854 | [6 empty] | 74.20413 | 8744616.4 | 257.1628 | -0.001874663 | 1.190005 |  | 288.5493 | 37.00106 | 99.05603
4¦4 | 885.87 | [6 empty] | 71.6688 | 9526717.2 | 235.7417 | 0.002951503 | 1.190005 |  | 304.0141 | 37.00106 | 132.072
4¦5 | 918.885 | [6 empty] | 69.33407 | 10238076.6 | 214.3189 | -0.001128193 | 1.190005 |  | 323.5089 | 37.00106 | 165.087
4¦6 | 951.905 | [6 empty] | 66.95013 | 10878789.8 | 192.8976 | -0.001930408 | 1.190005 |  | 347.076 | 37.00106 | 198.1071
4¦7 | 984.926 | [6 empty] | 64.53323 | 11448739.8 | 171.4759 | 0.0008005727 | 1.190005 |  | 376.34 | 37.00106 | 231.1281
4¦8 | 1017.951 | [6 empty] | 61.84367 | 11947985.2 | 150.053 | -0.000487223 | 1.190006 |  | 412.1456 | 37.00106 | 264.153
4¦9 | 1050.987 | [6 empty] | 59.1168 | 12376614.1 | 128.6315 | -0.00464842 | 1.190006 |  | 459.5826 | 37.00106 | 297.1891
4¦10 | 1084.007 | [6 empty] | 56.14862 | 12734251.6 | 107.2097 | -0.005624617 | 1.190006 |  | 523.7272 | 37.00106 | 330.209
4¦11 | 1117.047 | [6 empty] | 52.79694 | 13021332.0 | 85.78736 | -0.006479175 | 1.190005 |  | 615.4395 | 37.00106 | 363.249
4¦12 | 1150.073 | [6 empty] | 48.84982 | 13237473.4 | 64.36529 | -0.01221534 | 1.190005 |  | 758.9467 | 37.00106 | 396.275
4¦13 | 1183.098 | [6 empty] | 43.99417 | 13382815.6 | 42.94428 | -0.01350717 | 1.190005 |  | 1024.448 | 37.00106 | 429.3
4¦14 | 1216.114 | [6 empty] | 37.02596 | 13457335.9 | 21.52204 | -0.01390184 | 1.190005 |  | 1720.374 | 37.00106 | 462.316
4¦15 | 1249.134 | [6 empty] | 23.69362 | 13461034.4 | 0.100046 | -0.03580098 | 1.190006 |  | 236827.3 | 37.00106 | 495.3361
5¦1 | 1494.871 | 122.2748 | 122.134 | 5.867874 | 0.1 | 0.6283185 | 0.0480445 | 4.99999 | 4.093961 | 0.02572312 | -0.03379213 | 1.190004 | 194606.5 |  | 37.0003 | 59.99597
5¦2 | 1542.519 | 124.396 | 124.2511 | 6.001209 | 0.1258925 | 0.7910062 | 0.04829952 | 5.000091 | 4.026856 | 0.03185268 | -0.02390296 | 1.190004 | 157263 |  | 37.00118 | 107.644
5¦3 | 1580.366 | 126.017 | 125.8628 | 6.233183 | 0.1584893 | 0.9958177 | 0.04952314 | 5.000114 | 3.979322 | 0.0396268 | -0.03159074 | 1.190004 | 126546.3 |  | 36.99917 | 145.491
5¦4 | 1610.427 | 127.381 | 127.2132 | 6.535428 | 0.1995262 | 1.25366 | 0.05137375 | 4.999906 | 3.943523 | 0.04943838 | -0.0307458 | 1.190004 | 101607.3 |  | 37.00063 | 175.552
5¦5 | 1634.304 | 128.5736 | 128.3875 | 6.914695 | 0.2511886 | 1.578265 | 0.05385964 | 5.000005 | 3.917747 | 0.06183242 | -0.02767872 | 1.190004 | 81465.15 |  | 36.99996 | 199.429
5¦6 | 1653.266 | 129.6713 | 129.4623 | 7.359327 | 0.3162278 | 1.986918 | 0.05684651 | 4.999837 | 3.901064 | 0.07751094 | -0.02632209 | 1.190004 | 65262.54 |  | 37.00106 | 218.391
5¦7 | 1668.327 | 130.7312 | 130.4938 | 7.874156 | 0.3981072 | 2.501381 | 0.06034055 | 4.999974 | 3.895858 | 0.09745026 | -0.03429665 | 1.190001 | 52263.59 |  | 37.00033 | 233.452
5¦8 | 1700.241 | 132.1825 | 131.9119 | 8.454183 | 0.5011872 | 3.149052 | 0.06408998 | 4.999742 | 3.894622 | 0.1226437 | -0.03124205 | 1.190004 | 41975.33 |  | 37.00039 | 265.366
5¦9 | 1725.588 | 133.6041 | 133.2945 | 9.091028 | 0.6309574 | 3.964422 | 0.06820169 | 4.999987 | 3.919927 | 0.1554025 | -0.02491812 | 1.190004 | 33700.78 |  | 36.9981 | 290.713
5¦10 | 1745.721 | 134.9987 | 134.6424 | 9.802746 | 0.7943283 | 4.990912 | 0.0728054 | 5.000172 | 3.987351 | 0.1990052 | -0.02654704 | 1.190004 | 27048.91 |  | 37.00015 | 310.8459
5¦11 | 1761.711 | 136.3887 | 135.9702 | 10.67665 | 1 | 6.283185 | 0.07852171 | 4.999588 | 4.126621 | 0.2592832 | -0.02391778 | 1.190004 | 21706.94 |  | 36.99926 | 326.8361
5¦12 | 1774.412 | 137.8781 | 137.403 | 11.43619 | 1.258925 | 7.910062 | 0.08323256 | 4.999373 | 4.395829 | 0.3477128 | -0.02287916 | 1.190004 | 17430.73 |  | 37.00033 | 339.537
5¦13 | 1784.496 | 139.5444 | 138.9968 | 12.35026 | 1.584893 | 9.958179 | 0.08885266 | 5.000005 | 4.935344 | 0.4914703 | -0.02529559 | 1.190004 | 14013.04 |  | 37.00076 | 349.621
5¦14 | 1792.504 | 140.8985 | 140.2804 | 13.18387 | 1.995263 | 12.5366 | 0.0939824 | 4.999073 | 6.208818 | 0.7783749 | -0.02877665 | 1.190004 | 11238.97 |  | 37.001 | 357.629
5¦15 | 1798.864 | 140.0576 | 139.2781 | 14.75607 | 2.511886 | 15.78265 | 0.1059622 | 4.998742 | 10.83204 | 1.709583 | -0.03116725 | 1.190003 | 8874.152 |  | 37.00088 | 363.989
5¦16 | 1803.912 | 136.7403 | 135.7838 | 16.14537 | 3.162278 | 19.86918 | 0.1190016 | 4.998494 | 16.70803 | 3.319748 | -0.03077115 | 1.190003 | 6882.032 |  | 37.00005 | 369.037
5¦17 | 1807.921 | 140.5006 | 139.1141 | 19.6899 | 3.981072 | 25.01381 | 0.1387049 | 4.998065 | 4.550638 | 1.138288 | -0.02951455 | 1.190004 | 5616.922 |  | 36.99969 | 373.046
5¦18 | 1815.293 | 144.5277 | 143.5141 | 17.08698 | 5.011873 | 31.49053 | 0.1190501 | 4.997565 | 2.021203 | 0.6364875 | -0.02871894 | 1.190004 | 4589.561 |  | 37.00036 | 380.418
5¦19 | 1821.147 | 153.4719 | 152.6724 | 15.64505 | 6.309575 | 39.64423 | 0.1024442 | 4.996896 | 1.074458 | 0.4259606 | -0.03037063 | 1.190003 | 3871.23 |  | 37.00048 | 386.272
5¦20 | 1825.795 | 157.0723 | 156.432 | 14.16852 | 7.943282 | 49.90911 | 0.09074467 | 4.99599 | 0.6079841 | 0.3034395 | -0.02796005 | 1.190003 | 3147.166 |  | 37.00186 | 390.92
5¦21 | 1829.485 | 160.0029 | 159.5122 | 12.52149 | 10 | 62.83185 | 0.07880717 | 4.995012 | 0.3592974 | 0.2257532 | -0.02748594 | 1.189997 | 2546.525 |  | 37.00103 | 394.61
5¦22 | 1832.413 | 165.3089 | 164.1163 | 19.82091 | 12.58926 | 79.10064 | 0.1171987 | 4.993614 | 0.217886 | 0.1723492 | -0.02841382 | 1.190003 | 2089.856 |  | 37.00097 | 397.538
5¦23 | 1834.737 | 170.7863 | 165.242 | 43.16332 | 15.84893 | 99.58179 | 0.2450098 | 4.991927 | 0.1339258 | 0.1333657 | -0.02979416 | 1.190002 | 1715.036 |  | 37.00067 | 399.8621
5¦24 | 1836.581 | 192.274 | 163.6494 | 100.9364 | 19.95262 | 125.366 | 0.49745 | 4.989805 | 0.08306262 | 0.1041323 | -0.03010123 | 1.190004 | 1533.701 |  | 36.99868 | 401.7061
5¦25 | 1839.358 | 97.99487 | 96.50779 | 17.00709 | 25.11887 | 157.8265 | 0.1642202 | 4.987049 | 0.05151802 | 0.08130909 | -0.03208483 | 1.190004 | 620.9025 |  | 36.99905 | 404.483
5¦26 | 1841.562 | 165.9128 | 96.58721 | 134.8999 | 31.62278 | 198.6918 | 0.8225196 | 4.983572 | 0.03230464 | 0.06418665 | -0.0341066 | 1.190003 | 835.0262 |  | 37.00039 | 406.687
5¦27 | 1843.31 | 232.4946 | 108.7249 | 205.5058 | 39.81073 | 250.1382 | 1.701537 | 4.978991 | 0.02028269 | 0.05073476 | -0.0332795 | 1.190001 | 929.4645 |  | 36.99978 | 408.4351
5¦28 | 1844.696 | 466.5354 | 466.5352 | 0.4665351 | 50.11873 | 314.9053 | 0.445096 | 4.97308 | 0.01290536 | 0.04063965 | -0.03258442 | 1.19 | 1481.51 |  | 37.00033 | 409.821
5¦29 | 1845.796 | 1573.627 | 571.4118 | 1466.216 | 63.09573 | 396.4421 | 3.185864 | 4.965984 | 0.007845127 | 0.03110139 | -0.03309748 | 1.19 | 3969.374 |  | 36.99993 | 410.921
5¦30 | 1846.666 | 1703.696 | 1180.79 | 1228.134 | 79.43284 | 499.0912 | 1.856034 | 4.955858 | 0.004926341 | 0.02458693 | -0.03293845 | 1.19 | 3413.596 |  | 37.00024 | 411.791
5¦31 | 1847.356 | 10166.51 | 5303.837 | 8673.363 | 100 | 628.3185 | 2.116513 | 4.944517 | 0.003152842 | 0.01980989 | -0.03447332 | 1.19 | 16180.5 |  | 37.00012 | 412.481