## _10_0St_CL_recovery.rwd
SegIndex | t in s | t_seg in s | τ in Pa | T in °C
1¦1 | 9.391 | 1.04 | 0 | 36.99853
1¦2 | 10.421 | 2.07 | 0 | 36.9988
1¦3 | 11.456 | 3.105 | 0 | 36.99911
1¦4 | 12.491 | 4.14 | 0 | 36.99935
1¦5 | 13.526 | 5.175 | 0 | 36.99954
1¦6 | 14.561 | 6.21 | 0 | 36.99972
1¦7 | 15.596 | 7.245 | 0 | 36.99987
1¦8 | 16.631 | 8.280001 | 0 | 37.00002
1¦9 | 17.666 | 9.315001 | 0 | 37.00012
1¦10 | 18.701 | 10.35 | 0 | 37.00018
1¦11 | 19.736 | 11.385 | 0 | 37.00027
1¦12 | 20.766 | 12.415 | 0 | 37.00042
1¦13 | 21.801 | 13.45 | 0 | 37.00048
1¦14 | 22.836 | 14.485 | 0 | 37.00051
1¦15 | 23.871 | 15.52 | 0 | 37.00054
1¦16 | 24.906 | 16.555 | 0 | 37.00057
1¦17 | 25.941 | 17.59 | 0 | 37.0006
1¦18 | 26.976 | 18.625 | 0 | 37.0006
1¦19 | 28.011 | 19.66 | 0 | 37.0006
1¦20 | 29.046 | 20.695 | 0 | 37.0006
1¦21 | 30.081 | 21.73 | 0 | 37.00063
1¦22 | 31.111 | 22.76 | 0 | 37.00063
1¦23 | 32.146 | 23.795 | 0 | 37.00057
1¦24 | 33.181 | 24.83 | 0 | 37.00054
1¦25 | 34.216 | 25.865 | 0 | 37.00054
1¦26 | 35.251 | 26.9 | 0 | 37.00048
1¦27 | 36.286 | 27.935 | 0 | 37.00042
1¦28 | 37.321 | 28.97 | 0 | 37.00039
1¦29 | 38.201 | 29.85 | 0 | 37.00039
2¦1 | 216.435 | 59.991 | 4.99999 | 37.00167
2¦2 | 264.083 | 107.639 | 5.000113 | 36.99999
2¦3 | 301.93 | 145.486 | 5.000095 | 36.99856
2¦4 | 331.991 | 175.547 | 4.999915 | 36.99905
2¦5 | 355.867 | 199.423 | 5.00001 | 37.00063
2¦6 | 374.83 | 218.386 | 4.999815 | 36.99935
2¦7 | 389.89 | 233.446 | 4.999966 | 36.99798
2¦8 | 421.805 | 265.361 | 4.999742 | 36.99996
2¦9 | 447.152 | 290.708 | 4.999987 | 37.00195
2¦10 | 467.285 | 310.841 | 5.000161 | 37.00146
2¦11 | 483.273 | 326.829 | 4.999588 | 37.00106
2¦12 | 495.972 | 339.528 | 4.999374 | 36.99987
2¦13 | 506.056 | 349.612 | 5.000016 | 37.00002
2¦14 | 514.064 | 357.62 | 4.999069 | 37.00091
2¦15 | 520.424 | 363.98 | 4.998742 | 37.00048
2¦16 | 525.472 | 369.028 | 4.998494 | 37.0017
2¦17 | 529.481 | 373.037 | 4.998067 | 37.00195
2¦18 | 536.853 | 380.409 | 4.997563 | 37.00103
2¦19 | 542.707 | 386.263 | 4.996894 | 37.00146
2¦20 | 547.355 | 390.911 | 4.995977 | 37.00005
2¦21 | 551.045 | 394.601 | 4.995005 | 36.9999
2¦22 | 553.973 | 397.529 | 4.993618 | 37.00085
2¦23 | 556.297 | 399.853 | 4.991942 | 37.00033
2¦24 | 558.141 | 401.697 | 4.989805 | 36.99929
2¦25 | 560.917 | 404.473 | 4.987054 | 36.9984375
2¦26 | 563.122 | 406.678 | 4.983588 | 36.99856
2¦27 | 564.87 | 408.426 | 4.978979 | 36.99972
2¦28 | 566.256 | 409.812 | 4.973054 | 36.99923
2¦29 | 567.354 | 410.91 | 4.965868 | 36.99984
2¦30 | 568.224 | 411.78 | 4.955877 | 37.00051
2¦31 | 568.914 | 412.47 | 4.944345 | 37.00024
3¦1 | 574.139 | 2.005005 | 752.1946 | 36.99993
3¦2 | 576.139 | 4.005005 | 781.8457 | 36.99999
3¦3 | 578.139 | 6.005005 | 846.7146 | 36.99996
3¦4 | 580.139 | 8.005005 | 942.3304 | 36.9999
3¦5 | 582.139 | 10.005 | 707.6519 | 36.99993
3¦6 | 584.139 | 12.005 | 657.3752 | 36.99999
3¦7 | 586.139 | 14.005 | 478.0576 | 36.99999
3¦8 | 588.139 | 16.005 | 354.9887 | 36.99999
3¦9 | 590.139 | 18.005 | 266.934 | 37.00002
3¦10 | 592.139 | 20.005 | 226.4968 | 37.00005
3¦11 | 594.139 | 22.005 | 186.9046 | 37.00002
3¦12 | 596.139 | 24.005 | 162.9945 | 37.00005
3¦13 | 598.139 | 26.005 | 137.4885 | 37.00002
3¦14 | 600.139 | 28.005 | 139.5964 | 36.99999
3¦15 | 602.139 | 30.005 | 128.1594 | 37.00009
3¦16 | 604.139 | 32.005 | 110.0016 | 37.00005
3¦17 | 606.139 | 34.005 | 101.0463 | 37.00002
3¦18 | 608.139 | 36.005 | 86.05336 | 37.00005
3¦19 | 610.139 | 38.005 | 80.52705 | 37.00005
3¦20 | 612.139 | 40.005 | 78.33593 | 37.00002
3¦21 | 614.139 | 42.005 | 79.12556 | 37.00002
3¦22 | 616.139 | 44.005 | 65.07987 | 37.00002
3¦23 | 618.139 | 46.005 | 69.78155 | 36.99999
3¦24 | 620.139 | 48.005 | 65.29812 | 37.00002
3¦25 | 622.139 | 50.005 | 62.13287 | 37.00005
3¦26 | 624.139 | 52.005 | 62.45108 | 36.99999
3¦27 | 626.139 | 54.005 | 59.74938 | 37.00002
3¦28 | 628.139 | 56.005 | 60.21948 | 37.00005
3¦29 | 630.135 | 58.00104 | 59.46572 | 37.00005
3¦30 | 632.135 | 60.00104 | 58.21196 | 37.00005
3¦31 | 634.135 | 62.00104 | 56.18057 | 37.00002
3¦32 | 636.135 | 64.00104 | 58.69791 | 37.00002
3¦33 | 638.135 | 66.00104 | 55.72252 | 37.00005
3¦34 | 640.135 | 68.00104 | 52.89399 | 36.99996
3¦35 | 642.135 | 70.00104 | 57.55872 | 36.99993
3¦36 | 644.135 | 72.00104 | 54.93719 | 36.99993
3¦37 | 646.135 | 74.00104 | 56.16444 | 36.99996
3¦38 | 648.135 | 76.00104 | 56.24907 | 36.99996
3¦39 | 650.135 | 78.00104 | 57.86275 | 36.99999
3¦40 | 652.135 | 80.00104 | 57.54414 | 37.00002
3¦41 | 654.135 | 82.00104 | 54.67834 | 37.00009
3¦42 | 656.135 | 84.00104 | 50.05352 | 37.00009
3¦43 | 658.135 | 86.00104 | 47.12831 | 37.00009
3¦44 | 660.135 | 88.00104 | 45.6097 | 37.00009
3¦45 | 662.135 | 90.00104 | 47.84838 | 37.00009
3¦46 | 664.135 | 92.00104 | 45.91711 | 37.00009
3¦47 | 666.135 | 94.00104 | 45.13363 | 37.00009
3¦48 | 668.135 | 96.00104 | 46.305 | 37.00012
3¦49 | 670.135 | 98.00104 | 49.21251 | 37.00009
3¦50 | 672.135 | 100.001 | 48.22989 | 37.00002
3¦51 | 674.135 | 102.001 | 47.63591 | 37.00002
3¦52 | 676.135 | 104.001 | 48.53568 | 37.00012
3¦53 | 678.135 | 106.001 | 46.23375 | 37.00009
3¦54 | 680.135 | 108.001 | 44.90518 | 37.00018
3¦55 | 682.135 | 110.001 | 45.15427 | 37.00015
3¦56 | 684.135 | 112.001 | 45.39836 | 37.00009
3¦57 | 686.135 | 114.001 | 45.54946 | 37.00012
3¦58 | 688.135 | 116.001 | 44.53279 | 37.00005
3¦59 | 690.135 | 118.001 | 45.70156 | 37.00005
3¦60 | 692.135 | 120.001 | 47.0044 | 36.99999
3¦61 | 694.135 | 122.001 | 46.84102 | 36.99993
3¦62 | 696.135 | 124.001 | 47.14732 | 36.99996
3¦63 | 698.135 | 126.001 | 44.65331 | 37.00002
3¦64 | 700.135 | 128.001 | 45.209 | 37.00002
3¦65 | 702.135 | 130.001 | 44.66872 | 37.00002
3¦66 | 704.135 | 132.001 | 44.98377 | 37.00002
3¦67 | 706.135 | 134.001 | 45.28422 | 37.00005
3¦68 | 708.135 | 136.001 | 44.72866 | 37.00012
3¦69 | 710.135 | 138.001 | 43.75614 | 37.00015
3¦70 | 712.135 | 140.001 | 44.06758 | 37.00012
3¦71 | 714.135 | 142.001 | 42.80346 | 37.00009
3¦72 | 716.136 | 144.002 | 44.67836 | 37.00009
3¦73 | 718.136 | 146.002 | 44.29179 | 37.00005
3¦74 | 720.136 | 148.002 | 43.63199 | 37.00002
3¦75 | 722.136 | 150.002 | 45.39513 | 37.00002
3¦76 | 724.136 | 152.002 | 45.08069 | 37.00002
3¦77 | 726.136 | 154.002 | 45.78257 | 37.00002
3¦78 | 728.136 | 156.002 | 44.75125 | 36.99999
3¦79 | 730.136 | 158.002 | 46.00268 | 36.99996
3¦80 | 732.136 | 160.002 | 46.30281 | 36.99996
3¦81 | 734.136 | 162.002 | 46.28102 | 36.99996
3¦82 | 736.136 | 164.002 | 45.6342 | 37.00002
3¦83 | 738.136 | 166.002 | 45.49422 | 36.99999
3¦84 | 740.136 | 168.002 | 41.31814 | 36.99999
3¦85 | 742.136 | 170.002 | 42.8166 | 36.99996
3¦86 | 744.136 | 172.002 | 42.34355 | 36.99993
3¦87 | 746.136 | 174.002 | 49.90725 | 36.99987
3¦88 | 748.136 | 176.002 | 52.78346 | 36.9999
3¦89 | 750.136 | 178.002 | 52.10638 | 36.99996
3¦90 | 752.136 | 180.002 | 52.26057 | 36.99999
3¦91 | 754.136 | 182.002 | 51.56553 | 36.99996
3¦92 | 756.136 | 184.002 | 51.20915 | 37.00002
3¦93 | 758.136 | 186.002 | 50.1285 | 36.99999
3¦94 | 760.136 | 188.002 | 51.79222 | 37.00002
3¦95 | 762.136 | 190.002 | 53.70929 | 37.00005
3¦96 | 764.136 | 192.002 | 53.28402 | 37.00002
3¦97 | 766.136 | 194.002 | 53.44661 | 37.00002
3¦98 | 768.136 | 196.002 | 52.85464 | 37.00002
3¦99 | 770.136 | 198.002 | 52.72871 | 36.99999
3¦100 | 772.136 | 200.002 | 51.75507 | 36.99996
4¦1 | 805.832 | 33.01099 | 50.62162 | 37.00106
4¦2 | 838.852 | 66.03101 | 39.86303 | 37.00106
4¦3 | 871.887 | 99.06604 | 38.87724 | 37.00106
4¦4 | 904.928 | 132.107 | 37.77066 | 37.00106
4¦5 | 937.958 | 165.137 | 35.806 | 37.00106
4¦6 | 970.973 | 198.152 | 34.19664 | 37.00106
4¦7 | 1003.999 | 231.178 | 32.68858 | 37.00106
4¦8 | 1037.029 | 264.2081 | 31.14595 | 37.00106
4¦9 | 1070.06 | 297.2391 | 29.49242 | 37.00106
4¦10 | 1103.08 | 330.259 | 27.8905 | 37.00106
4¦11 | 1136.1 | 363.279 | 25.88751 | 37.00106
4¦12 | 1169.116 | 396.295 | 23.83394 | 37.00106
4¦13 | 1202.146 | 429.325 | 21.32743 | 37.00106
4¦14 | 1235.162 | 462.341 | 17.86629 | 37.00106
4¦15 | 1268.177 | 495.356 | 10.47978 | 37.00106
5¦1 | 1513.988 | 59.99707 | 4.999989 | 37.00021
5¦2 | 1561.636 | 107.645 | 5.000107 | 36.99938
5¦3 | 1599.483 | 145.4921 | 5.000103 | 37.00048
5¦4 | 1629.544 | 175.553 | 4.999909 | 37.00118
5¦5 | 1653.421 | 199.4301 | 4.999982 | 36.99938
5¦6 | 1672.383 | 218.3921 | 4.999837 | 36.99783
5¦7 | 1687.444 | 233.453 | 4.999966 | 37.00002
5¦8 | 1719.358 | 265.3671 | 4.999742 | 37.00118
5¦9 | 1744.705 | 290.714 | 4.999986 | 36.99914
5¦10 | 1764.838 | 310.847 | 5.000172 | 37.00106
5¦11 | 1780.828 | 326.837 | 4.999586 | 37.00033
5¦12 | 1793.529 | 339.5381 | 4.999373 | 36.99902
5¦13 | 1803.613 | 349.6221 | 4.999997 | 36.99883
5¦14 | 1811.621 | 357.63 | 4.999071 | 36.99798
5¦15 | 1817.981 | 363.99 | 4.998745 | 36.99917
5¦16 | 1823.031 | 369.04 | 4.998497 | 36.99709
5¦17 | 1827.04 | 373.0491 | 4.998064 | 36.99929
5¦18 | 1834.412 | 380.421 | 4.997566 | 36.99767
5¦19 | 1840.266 | 386.275 | 4.996898 | 37.00115
5¦20 | 1844.914 | 390.923 | 4.995976 | 37.00045
5¦21 | 1848.604 | 394.613 | 4.995006 | 37.00088
5¦22 | 1851.532 | 397.541 | 4.993616 | 36.99941
5¦23 | 1853.856 | 399.865 | 4.991937 | 37.00063
5¦24 | 1855.7 | 401.709 | 4.989812 | 36.99938
5¦25 | 1858.477 | 404.4861 | 4.98705 | 37.00012
5¦26 | 1860.681 | 406.6901 | 4.983584 | 37.00018
5¦27 | 1862.429 | 408.438 | 4.978973 | 37.00082
5¦28 | 1863.815 | 409.824 | 4.97307 | 37.00091
5¦29 | 1864.915 | 410.9241 | 4.965984 | 37.00073
5¦30 | 1865.785 | 411.7941 | 4.955953 | 37.00073
5¦31 | 1866.477 | 412.4861 | 4.944739 | 37.00073