## stressSweep.rwd
SegIndex | t in s | t_seg in s | G' in Pa | G" in Pa | f in Hz | ω in rad/s | tan(δ) in - | τ in Pa | ɣ in % | ɣ̇ in 1/s | Fn in N | h in mm | ¦η*¦ in mPas | η in mPas | T in °C
1¦1 | 64.222 | 15.999 | 64.18449 | 7.305115 | 1 | 6.283185 | 0.1138214 | 0.1187904 | 0.299473 | 0.01881644 | -0.02787097 | 1.999497 | 10281.23 |  | 36.99786
1¦2 | 80.213 | 31.99 | 65.51758 | 6.662966 | 1 | 6.283185 | 0.1017015 | 0.1731134 | 0.4244604 | 0.02666963 | -0.02852512 | 1.999496 | 10481.23 |  | 37.0006
1¦3 | 96.203 | 47.98 | 66.80537 | 6.481942 | 1 | 6.283185 | 0.09702932 | 0.2522794 | 0.6008272 | 0.03775109 | -0.03161227 | 1.999557 | 10682.34 |  | 37.0021
1¦4 | 112.194 | 63.971 | 67.45477 | 6.408656 | 1 | 6.283185 | 0.09500825 | 0.3676441 | 0.8629672 | 0.05422183 | -0.0286137 | 1.99949 | 10784.1 |  | 37.001
1¦5 | 128.182 | 79.95901 | 67.21715 | 6.306992 | 1 | 6.283185 | 0.09383155 | 0.5357696 | 1.265175 | 0.0794933 | -0.02764848 | 1.999497 | 10744.93 |  | 37.00115
1¦6 | 144.173 | 95.95 | 66.84142 | 6.402821 | 1 | 6.283185 | 0.09579168 | 0.780776 | 1.858735 | 0.1167877 | -0.02540633 | 1.999497 | 10686.84 |  | 37.00002
1¦7 | 160.161 | 111.938 | 65.65412 | 6.615757 | 1 | 6.283185 | 0.1007662 | 1.137828 | 2.781546 | 0.1747697 | -0.02687551 | 1.999442 | 10502.09 |  | 36.99801
1¦8 | 176.151 | 127.928 | 63.47022 | 6.989911 | 1 | 6.283185 | 0.1101288 | 1.65816 | 4.263272 | 0.2678693 | -0.02808736 | 1.999445 | 10162.67 |  | 36.99911
1¦9 | 192.142 | 143.919 | 59.56042 | 7.683401 | 1 | 6.283185 | 0.1290032 | 2.416441 | 6.833912 | 0.4293874 | -0.03245745 | 1.999444 | 9557.884 |  | 36.99948
1¦10 | 208.132 | 159.909 | 51.98057 | 9.021239 | 1 | 6.283185 | 0.1735884 | 3.521472 | 12.21843 | 0.7677065 | -0.03356002 | 1.999445 | 8396.629 |  | 36.997
1¦11 | 224.123 | 175.9 | 34.64879 | 10.84892 | 1 | 6.283185 | 0.3140888 | 5.131846 | 30.59066 | 1.922068 | -0.03321474 | 1.999445 | 5778.525 |  | 37.00085
1¦12 | 240.113 | 191.89 | 20.54163 | 9.839124 | 1 | 6.283185 | 0.4792759 | 7.478649 | 51.52166 | 3.237202 | -0.03505807 | 1.999443 | 3624.985 |  | 37.00085
1¦13 | 256.104 | 207.881 | 14.99768 | 9.273401 | 1 | 6.283185 | 0.6184879 | 10.89867 | 64.37081 | 4.044538 | -0.03819335 | 1.999443 | 2806.396 |  | 37.00079
1¦14 | 272.092 | 223.869 | 11.10079 | 8.843971 | 1 | 6.283185 | 0.7968727 | 15.88266 | 81.8078 | 5.140136 | -0.0335417 | 1.999401 | 2258.898 |  | 37.00149
1¦15 | 288.081 | 239.858 | 8.033927 | 8.212882 | 1 | 6.283185 | 1.022445 | 23.14577 | 107.6092 | 6.761282 | -0.04128716 | 1.999401 | 1828.519 |  | 37.00207
1¦16 | 304.071 | 255.848 | 5.673472 | 7.327164 | 1 | 6.283185 | 1.291626 | 33.7304 | 146.0879 | 9.178976 | -0.04296606 | 1.999401 | 1474.874 |  | 37.00186
1¦17 | 320.06 | 271.837 | 3.920958 | 6.308488 | 1 | 6.283185 | 1.608951 | 49.15533 | 202.9917 | 12.75435 | -0.03527268 | 1.999401 | 1182.157 |  | 37.00018
1¦18 | 336.05 | 287.827 | 2.655611 | 5.34074 | 1 | 6.283185 | 2.011084 | 71.63418 | 286.3577 | 17.99238 | -0.03000397 | 1.999402 | 949.2864 |  | 36.99987
1¦19 | 352.041 | 303.818 | 1.669225 | 4.359958 | 1 | 6.283185 | 2.611869 | 104.3921 | 407.4684 | 25.60199 | -0.03171513 | 1.999402 | 743.026 |  | 36.99932
1¦20 | 368.029 | 319.806 | 1.097224 | 3.430726 | 1 | 6.283185 | 3.126622 | 152.131 | 587.4209 | 36.90875 | -0.03470423 | 1.999402 | 573.2623 |  | 37.00115
1¦21 | 384.019 | 335.796 | 0.755815 | 2.656945 | 1 | 6.283185 | 3.515065 | 221.7006 | 851.6613 | 53.51146 | -0.03198409 | 1.999408 | 439.6426 |  | 37.00158
1¦22 | 400.008 | 351.785 | 0.4764771 | 1.999033 | 1 | 6.283185 | 4.195472 | 323.0856 | 1235.264 | 77.61395 | -0.02727446 | 1.999401 | 327.0688 |  | 36.99932
1¦23 | 415.998 | 367.775 | 0.3705608 | 1.518866 | 1 | 6.283185 | 4.098074 | 470.8324 | 1799.729 | 113.0803 | -0.03275317 | 1.999402 | 248.8254 |  | 36.99978
1¦24 | 431.987 | 383.764 | 0.2552129 | 1.165341 | 1 | 6.283185 | 4.565606 | 686.1443 | 2618.036 | 164.496 | -0.02702884 | 1.999402 | 189.8654 |  | 37.00167
1¦25 | 447.977 | 399.754 | 0.1680985 | 0.9150445 | 1 | 6.283185 | 5.444807 | 999.9177 | 3809.15 | 239.3359375 | -0.03067315 | 1.999401 | 148.0709 |  | 36.99969