## viscoRecoveryandFlow_1.rwd
SegIndex | t in s | t_seg in s | G' in Pa | G" in Pa | f in Hz | ω in rad/s | tan(δ) in - | τ in Pa | ɣ in % | ɣ̇ in 1/s | Fn in N | h in mm | ¦η*¦ in mPas | η in mPas | T in °C
1¦1 | 9.006 | 1.039999 | [5 empty] | 0 | -0.001429567 | -6.90461e-06 | 0.009639551 | 116.0832 |  | 0 | 37.00048
1¦2 | 10.036 | 2.07 | [5 empty] | 0 | -0.002932445 | -2.028957e-05 | 0.01078044 | 111.9735 |  | 0 | 37.00051
1¦3 | 11.071 | 3.105 | [5 empty] | 0 | -0.006524691 | -4.557254e-05 | 0.01254972 | 107.8435 |  | 0 | 37.00051
1¦4 | 12.106 | 4.14 | [5 empty] | 0 | -0.01254537 | -6.524618e-05 | 0.01085967 | 103.7137 |  | 0 | 37.00051
1¦5 | 13.141 | 5.175 | [5 empty] | 0 | -0.0200506 | -7.895486e-05 | 0.01110581 | 99.58384 |  | 0 | 37.00045
1¦6 | 14.176 | 6.21 | [5 empty] | 0 | -0.02844472 | -8.74977e-05 | 0.01228324 | 95.45434 |  | 0 | 37.00039
1¦7 | 15.211 | 7.245 | [5 empty] | 0 | -0.0373062 | -9.095341e-05 | 0.01289134 | 91.32464 |  | 0 | 37.00036
1¦8 | 16.246 | 8.280001 | [5 empty] | 0 | -0.0471024 | -9.694987e-05 | 0.01563139 | 87.19514 |  | 0 | 37.00039
1¦9 | 17.281 | 9.315001 | [5 empty] | 0 | -0.05631211 | -7.720897e-05 | 0.01483475 | 83.06539 |  | 0 | 37.00036
1¦10 | 18.316 | 10.35 | [5 empty] | 0 | -0.06783113 | -0.0001336102 | 0.01598059 | 78.93585 |  | 0 | 37.00039
1¦11 | 19.351 | 11.385 | [5 empty] | 0 | -0.08173275 | -0.0001505748 | 0.01545313 | 74.8063 |  | 0 | 37.00045
1¦12 | 20.381 | 12.415 | [5 empty] | 0 | -0.09827357 | -0.000167097 | 0.01931766 | 70.69709 |  | 0 | 37.00045
1¦13 | 21.416 | 13.45 | [5 empty] | 0 | -0.1170596 | -0.0002027218 | 0.01778417 | 66.5675 |  | 0 | 37.00039
1¦14 | 22.451 | 14.485 | [5 empty] | 0 | -0.1389521 | -0.0002129081 | 0.01677857 | 62.43799 |  | 0 | 37.00036
1¦15 | 23.486 | 15.52 | [5 empty] | 0 | -0.1619168 | -0.0002131586 | 0.01656932 | 58.30819 |  | 0 | 37.00036
1¦16 | 24.521 | 16.555 | [5 empty] | 0 | -0.1855322 | -0.0002343574 | 0.01788158 | 54.17844 |  | 0 | 37.00036
1¦17 | 25.556 | 17.59 | [5 empty] | 0 | -0.2121349 | -0.0002601879 | 0.02034956 | 50.04849 |  | 0 | 37.00039
1¦18 | 26.591 | 18.625 | [5 empty] | 0 | -0.2403139 | -0.0002820583 | 0.01810971 | 45.91829 |  | 0 | 37.00039
1¦19 | 27.626 | 19.66 | [5 empty] | 0 | -0.2698399 | -0.000281605 | 0.01772766 | 41.78914 |  | 0 | 37.00039
1¦20 | 28.661 | 20.695 | [5 empty] | 0 | -0.3007039 | -0.0003197277 | 0.01686909 | 37.65959 |  | 0 | 37.00036
1¦21 | 29.696 | 21.73 | [5 empty] | 0 | -0.3336115 | -0.000321505 | 0.01611953 | 33.53014 |  | 0 | 37.0003
1¦22 | 30.726 | 22.76 | [5 empty] | 0 | -0.3683701 | -0.000335509 | 0.01713347 | 29.42024 |  | 0 | 37.00027
1¦23 | 31.761 | 23.795 | [5 empty] | 0 | -0.4050074 | -0.000380567 | 0.01361903 | 25.29104 |  | 0 | 37.00021
1¦24 | 32.796 | 24.83 | [5 empty] | 0 | -0.4455209 | -0.0004055302 | 0.01424388 | 21.16114 |  | 0 | 37.00018
1¦25 | 33.831 | 25.865 | [5 empty] | 0 | -0.4868684 | -0.0003993601 | 0.01515438 | 17.03219 |  | 0 | 37.00018
1¦26 | 34.866 | 26.9 | [5 empty] | 0 | -0.5300211 | -0.0004038084 | 0.01571864 | 12.90204 |  | 0 | 37.00018
1¦27 | 35.901 | 27.935 | [5 empty] | 0 | -0.5754466 | -0.0004647901 | 0.01595413 | 8.772744 |  | 0 | 37.00021
1¦28 | 36.936 | 28.97 | [5 empty] | 0 | -0.6246659 | -0.0004887409 | 0.01563381 | 4.642744 |  | 0 | 37.00021
1¦29 | 37.721 | 29.755 | [5 empty] | 0 | -0.6655368 | -0.0002673801 | 0.2055051 | 1.510844 |  | 0 | 37.00021
2¦1 | 140.398 | 59.991 | 53.9413 | 7.649529 | 0.1 | 0.6283185 | 0.1418169 | 4.99999 | 9.199194 | 0.05780024 | -0.03483761 | 1.245027 | 86709.2 |  | 37.00137
2¦2 | 188.047 | 107.64 | 56.76909 | 6.957854 | 0.1258925 | 0.7910062 | 0.1225659 | 5.000114 | 8.776037 | 0.069419 | -0.03281721 | 1.244993 | 72305.24 |  | 36.99908
2¦3 | 225.894 | 145.487 | 58.73521 | 6.780663 | 0.1584893 | 0.9958177 | 0.1154464 | 5.000106 | 8.509037 | 0.0847345 | -0.03505357 | 1.244965 | 59373.63 |  | 36.99859
2¦4 | 255.955 | 175.548 | 60.18502 | 6.754173 | 0.1995262 | 1.25366 | 0.1122245 | 4.999912 | 8.336885 | 0.1045162 | -0.03233849 | 1.244951 | 48308.8 |  | 36.99917
2¦5 | 279.832 | 199.425 | 61.40303 | 6.845173 | 0.2511886 | 1.578265 | 0.1114804 | 4.999997 | 8.219361 | 0.1297233 | -0.03820397 | 1.244935 | 39146.41 |  | 37.00155
2¦6 | 298.794 | 218.387 | 62.47819 | 7.011235 | 0.3162278 | 1.986918 | 0.1122194 | 4.999846 | 8.150588 | 0.1619455 | -0.02808612 | 1.2449 | 31642.15 |  | 37.00027
2¦7 | 313.855 | 233.448 | 63.39399 | 7.251511 | 0.3981072 | 2.501381 | 0.1143885 | 4.999976 | 8.147789 | 0.2038073 | -0.02700563 | 1.2449 | 25508.86 |  | 37.00271
2¦8 | 345.77 | 265.363 | 64.75704 | 7.549349 | 0.5011872 | 3.149052 | 0.1165798 | 4.999731 | 8.156431 | 0.2568503 | -0.03028697 | 1.2449 | 20703.25 |  | 37.00033
2¦9 | 371.118 | 290.711 | 65.62884 | 8.165504 | 0.6309574 | 3.964422 | 0.1244208 | 4.999986 | 8.341389 | 0.3306879 | -0.0303338 | 1.2449 | 16682.09 |  | 37.00115
2¦10 | 391.251 | 310.844 | 66.62834 | 9.419026 | 0.7943283 | 4.990912 | 0.1413663 | 5.000153 | 8.696464 | 0.4340329 | -0.02902217 | 1.2449 | 13482.67 |  | 36.99981
2¦11 | 407.239 | 326.832 | 67.80442 | 9.423815 | 1 | 6.283185 | 0.1389848 | 4.99959 | 9.452897 | 0.593943 | -0.03266595 | 1.244841 | 10895.14 |  | 36.99905
2¦12 | 419.938 | 339.531 | 68.52681 | 10.07515 | 1.258925 | 7.910062 | 0.1470268 | 4.99937 | 11.17862 | 0.8842356 | -0.03414429 | 1.244846 | 8756.379 |  | 36.99902
2¦13 | 430.022 | 349.615 | 65.88687 | 11.99362 | 1.584893 | 9.958179 | 0.1821074 | 5.00001 | 16.9263 | 1.685551 | -0.03526144 | 1.244801 | 6725.085 |  | 36.99984
2¦14 | 438.03 | 357.623 | 56.82655 | 14.04557 | 1.995263 | 12.5366 | 0.2474168 | 4.999068 | 24.83348 | 3.113275 | -0.02910553 | 1.244795 | 4669.255 |  | 37.00015
2¦15 | 444.391 | 363.984 | 59.2273 | 13.38732 | 2.511886 | 15.78265 | 0.2259318 | 4.99874 | 10.62356 | 1.676679 | -0.0293184 | 1.244789 | 3847.355 |  | 37.00225
2¦16 | 449.439 | 369.032 | 65.80051 | 12.42004 | 3.162278 | 19.86918 | 0.1887266 | 4.998498 | 5.088197 | 1.010983 | -0.03151649 | 1.244796 | 3370.165 |  | 37.00195
2¦17 | 453.447 | 373.04 | 73.00439 | 13.00738 | 3.981072 | 25.01381 | 0.1795834 | 4.998065 | 2.700043 | 0.6753836 | -0.0349271 | 1.244795 | 2964.527 |  | 37.00091
2¦18 | 460.819 | 380.412 | 81.20152 | 11.37407 | 5.011873 | 31.49053 | 0.1400794 | 4.997566 | 1.529321 | 0.4815913 | -0.03740487 | 1.244845 | 2603.775 |  | 36.99993
2¦19 | 466.673 | 386.266 | 88.43775 | 10.17598 | 6.309575 | 39.64423 | 0.115123 | 4.996893 | 0.8963643 | 0.3553567 | -0.04116493 | 1.244846 | 2245.504 |  | 37.00134
2¦20 | 471.321 | 390.914 | 95.256 | 9.379277 | 7.943282 | 49.90911 | 0.09840868 | 4.995986 | 0.5383711 | 0.2686962 | -0.04453905 | 1.244846 | 1917.819 |  | 37.00051
2¦21 | 475.011 | 394.604 | 102.1956 | 11.31599 | 10 | 62.83185 | 0.1085555 | 4.995014 | 0.328775 | 0.2065754 | -0.04782224 | 1.244845 | 1636.435 |  | 37.00179
2¦22 | 477.94 | 397.533 | 111.7978 | 27.24863 | 12.58926 | 79.10064 | 0.2227048 | 4.993613 | 0.203146 | 0.1606898 | -0.04697586 | 1.244844 | 1454.737 |  | 37.00085
2¦23 | 480.264 | 399.857 | 127.7252 | 60.97958 | 15.84893 | 99.58179 | 0.4095522 | 4.991945 | 0.1265147 | 0.1259855 | -0.04641476 | 1.24483 | 1421.297 |  | 36.99886
2¦24 | 482.108 | 401.701 | 149.8476 | 151.2433 | 19.95262 | 125.366 | 0.8055375 | 4.989805 | 0.0790812 | 0.09914096 | -0.04738473 | 1.244801 | 1698.273 |  | 36.99893
2¦25 | 484.884 | 404.477 | 130.9889 | 54.81286 | 25.11887 | 157.8265 | 0.4822545 | 4.987047 | 0.04935514 | 0.07789549 | -0.04755677 | 1.244798 | 899.6896 |  | 36.99893
2¦26 | 487.088 | 406.681 | 75.3972 | 170.6225 | 31.62278 | 198.6918 | 2.18272 | 4.983569 | 0.03063809 | 0.06087536 | -0.04474121 | 1.244799 | 938.836 |  | 37.00051
2¦27 | 488.836 | 408.429 | 75.47971 | 707.5314 | 39.81073 | 250.1382 | 9.761068 | 4.979033 | 0.01911948 | 0.04782511 | -0.04442357 | 1.244798 | 2844.612 |  | 36.99975
2¦28 | 490.222 | 409.815 | 51.00525 | 311.2317 | 50.11873 | 314.9053 | 10.73981 | 4.973062 | 0.01175478 | 0.03701643 | -0.04541698 | 1.244798 | 1001.518 |  | 36.9992
2¦29 | 491.32 | 410.913 | 1811.267 | 5304.518 | 63.09573 | 396.4421 | 3.854753 | 4.965883 | 0.0076072 | 0.03015815 | -0.04363308 | 1.244762 | 14138.83 |  | 36.99929
2¦30 | 492.19 | 411.783 | 7260.299 | 6995.328 | 79.43284 | 499.0912 | 0.8996 | 4.955936 | 0.005197492 | 0.02594023 | -0.0462544 | 1.244749 | 20200.7 |  | 36.99993
2¦31 | 492.88 | 412.473 | 8452.644 | 22641.28 | 100 | 628.3185 | 3.517441 | 4.944338 | 0.003066213 | 0.01926559 | -0.04469772 | 1.24484 | 38463.99 |  | 36.99978
3¦1 | 497.63 | 2.005005 | [5 empty] | 57.00475 | 50626.91 | 300.0029 | -0.03555046 | 1.244799 |  | 190.014 | 36.99996
3¦2 | 499.63 | 4.005005 | [5 empty] | 51.91166 | 110657.9 | 300.006 | -0.03600588 | 1.244797 |  | 173.0354 | 37.00005
3¦3 | 501.63 | 6.005005 | [5 empty] | 49.53386 | 170693.8 | 300.0076 | -0.03734801 | 1.244797 |  | 165.1087 | 37.00009
3¦4 | 503.63 | 8.005005 | [5 empty] | 47.85425 | 230725.1 | 300.0008 | -0.03814914 | 1.244796 |  | 159.5137 | 37.00012
3¦5 | 505.63 | 10.005 | [5 empty] | 46.40556 | 290755.4 | 299.998 | -0.03865597 | 1.244797 |  | 154.6862 | 37.00009
3¦6 | 507.63 | 12.005 | [5 empty] | 45.38218 | 350785.1 | 299.9994 | -0.04073391 | 1.244799 |  | 151.2743 | 36.99996
3¦7 | 509.63 | 14.005 | [5 empty] | 44.65523 | 410814.8 | 300.0049 | -0.04331933 | 1.244801 |  | 148.8484 | 36.9999
3¦8 | 511.63 | 16.005 | [5 empty] | 44.24315 | 470845.3 | 300.005 | -0.04301859 | 1.2448 |  | 147.4747 | 36.99993
3¦9 | 513.63 | 18.005 | [5 empty] | 43.57941 | 530875.6 | 299.9977 | -0.04244674 | 1.244799 |  | 145.2658 | 36.99996
3¦10 | 515.63 | 20.005 | [5 empty] | 43.07702 | 590905.2 | 299.9957 | -0.04098808 | 1.2448 |  | 143.5921 | 36.9999
3¦11 | 517.63 | 22.005 | [5 empty] | 42.4838 | 650935.2 | 299.9985 | -0.03893183 | 1.244801 |  | 141.6133 | 36.9999
3¦12 | 519.63 | 24.005 | [5 empty] | 42.21586 | 710966 | 300.0043 | -0.03836501 | 1.244799 |  | 140.7175 | 36.99996
3¦13 | 521.63 | 26.005 | [5 empty] | 42.06772 | 770996.875 | 300.0038 | -0.04214804 | 1.244798 |  | 140.2239 | 37.00002
3¦14 | 523.63 | 28.005 | [5 empty] | 41.89914 | 831027.6 | 299.9976 | -0.0430125 | 1.244797 |  | 139.6649 | 37.00005
3¦15 | 525.63 | 30.005 | [5 empty] | 41.48411 | 891057.5 | 299.9966 | -0.04356238 | 1.244798 |  | 138.2819 | 37.00002
3¦16 | 527.63 | 32.005 | [5 empty] | 41.1785 | 951087.8 | 300.0002 | -0.04462282 | 1.244798 |  | 137.2616 | 37.00002
3¦17 | 529.63 | 34.005 | [5 empty] | 41.0214 | 1011123.3 | 300.0055 | -0.04057602 | 1.244798 |  | 136.7355 | 37.00002
3¦18 | 531.63 | 36.005 | [5 empty] | 41.00038 | 1071154.0 | 300.0045 | -0.03848961 | 1.244798 |  | 136.6659 | 37.00002
3¦19 | 533.63 | 38.005 | [5 empty] | 40.67849 | 1131184.2 | 299.9988 | -0.03994036 | 1.244798 |  | 135.5955 | 37.00002
3¦20 | 535.63 | 40.005 | [5 empty] | 40.21671 | 1191214.6 | 299.9968 | -0.03986826 | 1.244797 |  | 134.0571 | 37.00005
3¦21 | 537.63 | 42.005 | [5 empty] | 40.24783 | 1251245.0 | 300.0006 | -0.03785347 | 1.244797 |  | 134.1592 | 37.00005
3¦22 | 539.63 | 44.005 | [5 empty] | 40.05854 | 1311275.4 | 300.0045 | -0.0350011 | 1.244797 |  | 133.5265 | 37.00005
3¦23 | 541.63 | 46.005 | [5 empty] | 39.9389 | 1371305.6 | 300.0034 | -0.04049829 | 1.244797 |  | 133.1281 | 37.00005
3¦24 | 543.63 | 48.005 | [5 empty] | 39.80969 | 1431335.0 | 299.9968 | -0.04649951 | 1.244798 |  | 132.7004 | 37.00002
3¦25 | 545.63 | 50.005 | [5 empty] | 39.75027 | 1491366.5 | 299.9959 | -0.04488766 | 1.244797 |  | 132.5027 | 37.00009
3¦26 | 547.63 | 52.005 | [5 empty] | 39.43876 | 1551395.2 | 300.0002 | -0.0432585 | 1.244798 |  | 131.4625 | 37.00002
3¦27 | 549.63 | 54.005 | [5 empty] | 39.3504 | 1611425.3 | 300.0056 | -0.04708798 | 1.244798 |  | 131.1655 | 37.00002
3¦28 | 551.63 | 56.005 | [5 empty] | 39.47846 | 1671522.7 | 300.0147 | -0.04423822 | 1.244748 |  | 131.5884 | 37.00002
3¦29 | 553.63 | 58.005 | [5 empty] | 39.31607 | 1731553.9 | 300.009 | -0.0407552 | 1.244749 |  | 131.0496 | 36.99999
3¦30 | 555.63 | 60.005 | [5 empty] | 38.93526 | 1791586.7 | 300.0094 | -0.04069076 | 1.244749 |  | 129.7801 | 36.99999
3¦31 | 557.63 | 62.005 | [5 empty] | 38.93184 | 1851624.6 | 300.0134 | -0.04046411 | 1.244749 |  | 129.767 | 36.99996
3¦32 | 559.63 | 64.005 | [5 empty] | 38.87352 | 1911657.0 | 300.0171 | -0.03965189 | 1.244749 |  | 129.571 | 36.99996
3¦33 | 561.63 | 66.005 | [5 empty] | 38.90783 | 1971691.4 | 300.0129 | -0.03969859 | 1.244748 |  | 129.6872 | 37.00002
3¦34 | 563.63 | 68.005 | [5 empty] | 38.93157 | 2031723.8 | 300.0082 | -0.03817983 | 1.244748 |  | 129.7684 | 37.00002
3¦35 | 565.63 | 70.005 | [5 empty] | 38.58 | 2091757.4 | 300.0083 | -0.03651667 | 1.244747 |  | 128.5965 | 37.00005
3¦36 | 567.631 | 72.00598 | [5 empty] | 38.51463 | 2151701.6 | 300.0023 | -0.03551874 | 1.244799 |  | 128.3811 | 36.99999
3¦37 | 569.631 | 74.00598 | [5 empty] | 38.45885 | 2211728.9 | 300.005 | -0.04049466 | 1.2448 |  | 128.194 | 36.99993
3¦38 | 571.631 | 76.00598 | [5 empty] | 38.56812 | 2271761.1 | 300.0018 | -0.04108184 | 1.244799 |  | 128.5596 | 36.99996
3¦39 | 573.631 | 78.00598 | [5 empty] | 38.40667 | 2331793.6 | 299.9973 | -0.04235179 | 1.244798 |  | 128.0234 | 37.00002
3¦40 | 575.631 | 80.00598 | [5 empty] | 38.18083 | 2391824.0 | 299.9984 | -0.04285427 | 1.244798 |  | 127.2701 | 37.00002
3¦41 | 577.631 | 82.00598 | [5 empty] | 38.18047 | 2451854.9 | 300.0035 | -0.04465837 | 1.244797 |  | 127.2667 | 37.00005
3¦42 | 579.631 | 84.00598 | [5 empty] | 38.18615 | 2511886.1 | 300.0052 | -0.04644985 | 1.244797 |  | 127.2849 | 37.00009
3¦43 | 581.631 | 86.00598 | [5 empty] | 38.2057 | 2571917.0 | 300.0001 | -0.05071354 | 1.244796 |  | 127.3523 | 37.00009
3¦44 | 583.631 | 88.00598 | [5 empty] | 38.29331 | 2631948.4 | 299.9975 | -0.05016606 | 1.244796 |  | 127.6454 | 37.00012
3¦45 | 585.631 | 90.00598 | [5 empty] | 37.91651 | 2691983.4 | 299.9984 | -0.04752182 | 1.244796 |  | 126.389 | 37.00009
3¦46 | 587.631 | 92.00598 | [5 empty] | 37.67972 | 2752013.1 | 300.0025 | -0.04831792 | 1.244797 |  | 125.598 | 37.00009
3¦47 | 589.631 | 94.00598 | [5 empty] | 38.08615 | 2812041.8 | 300.0052 | -0.04668171 | 1.244797 |  | 126.9516 | 37.00005
3¦48 | 591.631 | 96.00598 | [5 empty] | 37.89743 | 2872072.3 | 299.9997 | -0.04441273 | 1.244797 |  | 126.3249 | 37.00005
3¦49 | 593.631 | 98.00598 | [5 empty] | 37.99678 | 2932222.5 | 300.008 | -0.04376917 | 1.244746 |  | 126.6526 | 37.00012
3¦50 | 595.631 | 100.006 | [5 empty] | 37.62376 | 2992254.5 | 300.0105 | -0.04106417 | 1.244746 |  | 125.4082 | 37.00009
3¦51 | 597.631 | 102.006 | [5 empty] | 37.42568 | 3052290.0 | 300.0155 | -0.04378108 | 1.244745 |  | 124.7458 | 37.00015
3¦52 | 599.631 | 104.006 | [5 empty] | 37.51429 | 3112321.1 | 300.0174 | -0.04239876 | 1.244746 |  | 125.0404 | 37.00012
3¦53 | 601.631 | 106.006 | [5 empty] | 37.69633 | 3172347.1 | 300.0122 | -0.04284678 | 1.244749 |  | 125.6493 | 36.99999
3¦54 | 603.631 | 108.006 | [5 empty] | 37.56404 | 3232377.3 | 300.0077 | -0.04687651 | 1.244749 |  | 125.2103 | 36.99996
3¦55 | 605.631 | 110.006 | [5 empty] | 37.33604 | 3292409.0 | 300.0106 | -0.04715589 | 1.24475 |  | 124.4491 | 36.99993
3¦56 | 607.631 | 112.006 | [5 empty] | 37.33221 | 3352442.6 | 300.0158 | -0.04878377 | 1.244749 |  | 124.4341 | 36.99996
3¦57 | 609.631 | 114.006 | [5 empty] | 37.36289 | 3412477.7 | 300.0166 | -0.04804671 | 1.244748 |  | 124.5361 | 36.99999
3¦58 | 611.631 | 116.006 | [5 empty] | 37.55755 | 3472509.375 | 300.0116 | -0.05050282 | 1.244749 |  | 125.187 | 36.99996
3¦59 | 613.631 | 118.006 | [5 empty] | 37.40674 | 3532548.8 | 300.0081 | -0.0503184 | 1.244748 |  | 124.6858 | 36.99999
3¦60 | 615.631 | 120.006 | [5 empty] | 37.13114 | 3592583.2 | 300.0109 | -0.04780589 | 1.244748 |  | 123.766 | 37.00002
3¦61 | 617.631 | 122.006 | [5 empty] | 37.23888 | 3652614.8 | 300.0168 | -0.04786467 | 1.244748 |  | 124.1226 | 37.00002
3¦62 | 619.631 | 124.006 | [5 empty] | 37.25194 | 3712644.1 | 300.0172 | -0.04682053 | 1.244749 |  | 124.166 | 36.99996
3¦63 | 621.631 | 126.006 | [5 empty] | 37.24421 | 3772678.125 | 300.0113 | -0.04784432 | 1.244749 |  | 124.1427 | 36.99999
3¦64 | 623.631 | 128.006 | [5 empty] | 37.23352 | 3832707.4 | 300.0071 | -0.04719111 | 1.24475 |  | 124.1088 | 36.99993
3¦65 | 625.631 | 130.006 | [5 empty] | 36.98827 | 3892737.1 | 300.0115 | -0.04888724 | 1.24475 |  | 123.2895 | 36.9999
3¦66 | 627.631 | 132.006 | [5 empty] | 36.92601 | 3952768.4 | 300.0165 | -0.04943715 | 1.244751 |  | 123.0799 | 36.99987
3¦67 | 629.631 | 134.006 | [5 empty] | 36.9439 | 4012802.0 | 300.0148 | -0.04904481 | 1.24475 |  | 123.1402 | 36.9999
3¦68 | 631.631 | 136.006 | [5 empty] | 37.25702 | 4072839.5 | 300.0103 | -0.04959636 | 1.244749 |  | 124.1858 | 36.99996
3¦69 | 633.631 | 138.006 | [5 empty] | 36.99897 | 4132868.75 | 300.0092 | -0.04801851 | 1.24475 |  | 123.3261 | 36.99993
3¦70 | 635.631 | 140.006 | [5 empty] | 36.77441 | 4192900.8 | 300.0139 | -0.04648411 | 1.24475 |  | 122.5757 | 36.99993
3¦71 | 637.631 | 142.006 | [5 empty] | 36.88111 | 4252938.7 | 300.0182 | -0.04901239 | 1.244748 |  | 122.9295 | 36.99999
3¦72 | 639.631 | 144.006 | [5 empty] | 37.02067 | 4312977.0 | 300.0152 | -0.04656602 | 1.244748 |  | 123.396 | 36.99999
3¦73 | 641.631 | 146.006 | [5 empty] | 37.08495 | 4373017.2 | 300.009 | -0.04633626 | 1.244746 |  | 123.6128 | 37.00009
3¦74 | 643.631 | 148.006 | [5 empty] | 36.89476 | 4433044.1 | 300.0084 | -0.04952001 | 1.244748 |  | 122.9791 | 37.00002
3¦75 | 645.631 | 150.006 | [5 empty] | 36.61931 | 4493076.6 | 300.0128 | -0.04559551 | 1.244748 |  | 122.0592 | 37.00002
3¦76 | 647.631 | 152.006 | [5 empty] | 36.71923 | 4553109.0 | 300.0179 | -0.04409379 | 1.244748 |  | 122.3901 | 37.00002
3¦77 | 649.631 | 154.006 | [5 empty] | 36.78242 | 4613144.5 | 300.014 | -0.04336062 | 1.244747 |  | 122.6024 | 37.00005
3¦78 | 651.631 | 156.006 | [5 empty] | 36.81623 | 4673170.3 | 300.0084 | -0.04586365 | 1.244749 |  | 122.7173 | 36.99996
3¦79 | 653.627 | 158.002 | [5 empty] | 36.62963 | 4733051.2 | 300.0079 | -0.04493139 | 1.24475 |  | 122.0955 | 36.99993
3¦80 | 655.627 | 160.002 | [5 empty] | 36.55077 | 4793079.7 | 300.0144 | -0.04622691 | 1.24475 |  | 121.83 | 36.9999
3¦81 | 657.627 | 162.002 | [5 empty] | 36.64571 | 4853118.4 | 300.0177 | -0.04782624 | 1.244749 |  | 122.1452 | 36.99996
3¦82 | 659.627 | 164.002 | [5 empty] | 36.75702 | 4913154.3 | 300.0135 | -0.0507769 | 1.244748 |  | 122.5179 | 37.00002
3¦83 | 661.627 | 166.002 | [5 empty] | 36.68501 | 4973190.2 | 300.0092 | -0.05279765 | 1.244747 |  | 122.2796 | 37.00005
3¦84 | 663.627 | 168.002 | [5 empty] | 36.61672 | 5033221.1 | 300.0095 | -0.05471811 | 1.244748 |  | 122.0519 | 37.00002
3¦85 | 665.627 | 170.002 | [5 empty] | 36.37766 | 5093259.375 | 300.0143 | -0.05197029 | 1.244746 |  | 121.2531 | 37.00012
3¦86 | 667.627 | 172.002 | [5 empty] | 36.6188 | 5153297.7 | 300.0164 | -0.05059279 | 1.244746 |  | 122.056 | 37.00009
3¦87 | 669.627 | 174.002 | [5 empty] | 36.58941 | 5213323.4 | 300.0127 | -0.05132754 | 1.244748 |  | 121.9596 | 37.00002
3¦88 | 671.627 | 176.002 | [5 empty] | 36.61503 | 5273358.2 | 300.0101 | -0.05300546 | 1.244748 |  | 122.046 | 37.00005
3¦89 | 673.627 | 178.002 | [5 empty] | 36.37674 | 5333387.5 | 300.0096 | -0.05107934 | 1.244748 |  | 121.2519 | 36.99999
3¦90 | 675.627 | 180.002 | [5 empty] | 36.47994 | 5393418.4 | 300.0137 | -0.05411016 | 1.244749 |  | 121.5942 | 36.99999
3¦91 | 677.627 | 182.002 | [5 empty] | 36.65399 | 5453453.125 | 300.0177 | -0.0533139 | 1.244748 |  | 122.1728 | 37.00002
3¦92 | 679.627 | 184.002 | [5 empty] | 36.3912 | 5513482.0 | 300.0113 | -0.0581864 | 1.244749 |  | 121.2994 | 36.99996
3¦93 | 681.627 | 186.002 | [5 empty] | 36.40067 | 5573512.5 | 300.0072 | -0.05330393 | 1.244749 |  | 121.3327 | 36.99996
3¦94 | 683.627 | 188.002 | [5 empty] | 36.24421 | 5633543.4 | 300.0092 | -0.05680921 | 1.24475 |  | 120.8103 | 36.99993
3¦95 | 685.627 | 190.002 | [5 empty] | 36.31252 | 5693575.8 | 300.0143 | -0.05599165 | 1.24475 |  | 121.036 | 36.99993
3¦96 | 687.627 | 192.002 | [5 empty] | 36.5234 | 5753610.9 | 300.0151 | -0.05785939 | 1.244749 |  | 121.7385 | 36.99996
3¦97 | 689.627 | 194.002 | [5 empty] | 36.59742 | 5813634.375 | 300.0096 | -0.05945901 | 1.244751 |  | 121.9875 | 36.99987
3¦98 | 691.627 | 196.002 | [5 empty] | 36.35633 | 5873674.2 | 300.0078 | -0.05787991 | 1.24475 |  | 121.1846 | 36.99996
3¦99 | 693.627 | 198.002 | [5 empty] | 36.14762 | 5933707.4 | 300.0098 | -0.06271382 | 1.24475 |  | 120.4881 | 36.99993
3¦100 | 695.627 | 200.002 | [5 empty] | 36.07991 | 5993744.1 | 300.0164 | -0.06235835 | 1.24475 |  | 120.2598 | 36.99993
4¦1 | 728.702 | 33.01001 | [5 empty] | 36.06573 | 6948955.5 | 300.0183 | -0.06740885 | 1.244743 |  | 120.2118 | 37.00106
4¦2 | 761.728 | 66.03601 | [5 empty] | 34.58827 | 7872985.9 | 278.5965 | -0.05848592 | 1.244743 |  | 124.1519 | 37.00106
4¦3 | 794.753 | 99.06097 | [5 empty] | 33.22959 | 8726170.3 | 257.1736 | -0.06422919 | 1.244743 |  | 129.2107 | 37.00106
4¦4 | 827.769 | 132.077 | [5 empty] | 31.81855 | 9508335.2 | 235.7501 | -0.05812699 | 1.244743 |  | 134.9673 | 37.00106
4¦5 | 860.809 | 165.117 | [5 empty] | 30.45971 | 10220304.7 | 214.3268 | -0.05757235 | 1.244743 |  | 142.118 | 37.00106
4¦6 | 893.844 | 198.152 | [5 empty] | 28.95463 | 10861362.5 | 192.9046 | -0.05153438 | 1.244743 |  | 150.0982 | 37.00106
4¦7 | 926.875 | 231.183 | [5 empty] | 27.37565 | 11431507.8 | 171.4873 | -0.06204008 | 1.244705 |  | 159.6366 | 37.00106
4¦8 | 959.905 | 264.213 | [5 empty] | 25.77122 | 11931217.2 | 150.0644 | -0.0624564 | 1.244701 |  | 171.7343 | 37.00106
4¦9 | 992.945 | 297.253 | [5 empty] | 24.14162 | 12359975 | 128.6402 | -0.06655299 | 1.244704 |  | 187.6677 | 37.00106
4¦10 | 1025.971 | 330.2789 | [5 empty] | 22.24304 | 12717611.7 | 107.2212 | -0.06765275 | 1.244653 |  | 207.4501 | 37.00109
4¦11 | 1058.991 | 363.299 | [5 empty] | 20.22495 | 13005047.7 | 85.79736 | -0.06661145 | 1.244649 |  | 235.7294 | 37.00106
4¦12 | 1092.022 | 396.33 | [5 empty] | 17.89871 | 13221281.25 | 64.37257 | -0.06640583 | 1.244659 |  | 278.0487 | 37.00106
4¦13 | 1125.052 | 429.36 | [5 empty] | 15.09769 | 13366554.7 | 42.94877 | -0.07466959 | 1.244649 |  | 351.5278 | 37.00106
4¦14 | 1158.077 | 462.385 | [5 empty] | 11.27312 | 13441229.7 | 21.52432 | -0.08274998 | 1.244649 |  | 523.7387 | 37.00106
4¦15 | 1191.108 | 495.416 | [5 empty] | 2.965169 | 13445042.2 | 0.1000062 | -0.08481669 | 1.244649 |  | 29649.85 | 37.00106
5¦1 | 1436.681 | 59.99109 | 1.309518 | 3.087732 | 0.1 | 0.6283185 | 2.358485 | 4.99999 | 142.7771 | 0.8970948 | -0.09730643 | 1.244602 | 5337.964 |  | 36.99996
5¦2 | 1484.329 | 107.639 | 1.422072 | 3.166749 | 0.1258925 | 0.7910062 | 2.226918 | 5.00011 | 137.4629 | 1.08734 | -0.1077681 | 1.244602 | 4388.582 |  | 36.99828
5¦3 | 1522.176 | 145.4861 | 1.697757 | 3.465559 | 0.1584893 | 0.9958177 | 2.041159 | 5.000108 | 124.1 | 1.235809 | -0.1082422 | 1.244602 | 3875.284 |  | 37.00079
5¦4 | 1552.237 | 175.5471 | 2.037421 | 3.814497 | 0.1995262 | 1.25366 | 1.872294 | 4.999905 | 111.6382 | 1.399564 | -0.1055384 | 1.244602 | 3449.514 |  | 36.99786
5¦5 | 1576.114 | 199.4241 | 2.423777 | 4.184642 | 0.2511886 | 1.578265 | 1.726526 | 5.000005 | 101.132 | 1.596131 | -0.1175376 | 1.244627 | 3064.061 |  | 36.99932
5¦6 | 1595.076 | 218.3861 | 2.846345 | 4.566792 | 0.3162278 | 1.986918 | 1.604539 | 4.999837 | 92.44727 | 1.836851 | -0.1185051 | 1.244653 | 2708.314 |  | 36.99926
5¦7 | 1610.137 | 233.447 | 3.260822 | 4.920964 | 0.3981072 | 2.501381 | 1.509114 | 4.999966 | 85.552 | 2.139982 | -0.1195297 | 1.244596 | 2360.012 |  | 37.00198
5¦8 | 1642.051 | 265.3611 | 3.744473 | 5.255079 | 0.5011872 | 3.149052 | 1.40342 | 4.999742 | 78.43814 | 2.470058 | -0.1182683 | 1.244596 | 2049.083 |  | 36.99801
5¦9 | 1667.398 | 290.708 | 4.423282 | 5.592611 | 0.6309574 | 3.964422 | 1.264373 | 4.999986 | 68.68942 | 2.723138 | -0.1203584 | 1.244602 | 1798.6 |  | 36.99972
5¦10 | 1687.531 | 310.8411 | 5.236197 | 5.689636 | 0.7943283 | 4.990912 | 1.086592 | 5.000173 | 55.76917 | 2.78339 | -0.1251232 | 1.244616 | 1549.292 |  | 36.99813
5¦11 | 1703.521 | 326.8311 | 5.754375 | 5.007989 | 1 | 6.283185 | 0.8703282 | 4.999588 | 39.35271 | 2.472604 | -0.129849 | 1.244604 | 1214.101 |  | 36.9988
5¦12 | 1716.222 | 339.5321 | 5.066347 | 3.540658 | 1.258925 | 7.910062 | 0.6989349 | 4.99937 | 23.18095 | 1.833627 | -0.1326417 | 1.244602 | 781.4034 |  | 36.99993
5¦13 | 1726.306 | 349.6161 | 4.378923 | 2.732058 | 1.584893 | 9.958179 | 0.6240325 | 4.999997 | 13.56529 | 1.350855 | -0.1299012 | 1.244602 | 518.2985 |  | 36.99987
5¦14 | 1734.314 | 357.624 | 4.351379 | 2.593127 | 1.995263 | 12.5366 | 0.5960557 | 4.999068 | 8.253467 | 1.034705 | -0.1326392 | 1.244602 | 404.053 |  | 37.00002
5¦15 | 1740.674 | 363.984 | 5.074153 | 2.803797 | 2.511886 | 15.78265 | 0.5527614 | 4.998744 | 5.125234 | 0.8088976 | -0.1298235 | 1.244628 | 367.3191 |  | 36.99926
5¦16 | 1745.724 | 369.0341 | 6.584224 | 3.17466 | 3.162278 | 19.86918 | 0.4811541 | 4.998497 | 3.20831 | 0.6374648 | -0.1272404 | 1.244651 | 367.8872 |  | 36.99975
5¦17 | 1749.733 | 373.0431 | 8.435431 | 4.042348 | 3.981072 | 25.01381 | 0.4603509 | 4.998062 | 2.009406 | 0.502629 | -0.1305547 | 1.244646 | 373.9528 |  | 36.99774
5¦18 | 1757.105 | 380.415 | 12.37955 | 2.877521 | 5.011873 | 31.49053 | 0.2322791 | 4.997565 | 1.265467 | 0.3985022 | -0.1314726 | 1.24463 | 403.6002 |  | 36.99935
5¦19 | 1762.959 | 386.269 | 12.43942 | 1.937142 | 6.309575 | 39.64423 | 0.1576743 | 4.996899 | 0.7895466 | 0.3130096 | -0.1314014 | 1.244649 | 317.5582 |  | 36.99957
5¦20 | 1767.607 | 390.9171 | 14.07306 | 3.978681 | 7.943282 | 49.90911 | 0.3312945 | 4.99598 | 0.4953452 | 0.2472224 | -0.1336645 | 1.244649 | 293.0261 |  | 37.00149
5¦21 | 1771.297 | 394.6071 | 17.24676 | 11.91441 | 10 | 62.83185 | 0.5765931 | 4.995007 | 0.3109177 | 0.1953553 | -0.1308905 | 1.244646 | 333.62 |  | 37.00329
5¦22 | 1774.225 | 397.535 | 45.1199 | 34.68266 | 12.58926 | 79.10064 | 0.677566 | 4.993618 | 0.1972048 | 0.1559903 | -0.1291484 | 1.244608 | 719.457 |  | 37.00292
5¦23 | 1776.549 | 399.859 | 64.71719 | 68.93536 | 15.84893 | 99.58179 | 0.7092546 | 4.991934 | 0.1245418 | 0.1240209 | -0.1306639 | 1.244594 | 949.5078 |  | 37.00326
5¦24 | 1778.393 | 401.703 | 108.0756 | 139.738 | 19.95262 | 125.366 | 0.9347953 | 4.989805 | 0.07860559 | 0.0985447 | -0.1307139 | 1.244595 | 1409.116 |  | 37.00396
5¦25 | 1781.17 | 404.4801 | 147.2554 | 102.9517 | 25.11887 | 157.8265 | 0.7001446 | 4.987056 | 0.04943183 | 0.07801653 | -0.1333369 | 1.244592 | 1138.435 |  | 37.00253
5¦26 | 1783.374 | 406.6841 | 378.2286 | 374.7212 | 31.62278 | 198.6918 | 1.057658 | 4.983574 | 0.03139339 | 0.06237608 | -0.1331619 | 1.244594 | 2679.636 |  | 37.00231
5¦27 | 1785.122 | 408.432 | 661.2111 | 290.1318 | 39.81073 | 250.1382 | 0.5920725 | 4.978981 | 0.01986812 | 0.04969776 | -0.1343723 | 1.244595 | 2886.661 |  | 37.00149
5¦28 | 1786.508 | 409.8181 | 874.1064 | 663.8984375 | 50.11873 | 314.9053 | 0.9445845 | 4.973065 | 0.01241851 | 0.03910656 | -0.1345692 | 1.244597 | 3485.633 |  | 37.00164
5¦29 | 1787.608 | 410.9181 | 2614.88 | 5983.108 | 63.09573 | 396.4421 | 3.325054 | 4.965938 | 0.007844115 | 0.03109738 | -0.1347754 | 1.244597 | 16470.4 |  | 37.00195
5¦30 | 1788.478 | 411.7881 | 6718.768 | 14896.76 | 79.43284 | 499.0912 | 2.557784 | 4.955896 | 0.005086835 | 0.02538795 | -0.1342842 | 1.244597 | 32743.16 |  | 37.00247
5¦31 | 1789.168 | 412.478 | 29344.86 | 32887.53125 | 100 | 628.3185 | 1.190629 | 4.944466 | 0.003579599 | 0.02249129 | -0.1336135 | 1.244596 | 70149.44 |  | 37.00256