## iC_CL_28_stressSweep_1.rwd
SegIndex | t in s | ¦G*¦ in Pa | G' in Pa | G" in Pa | f in Hz | ω in rad/s | tan(δ) in - | τ in Pa | ɣ in % | ɣ̇ in 1/s | Fn in N | h in mm | ¦η*¦ in mPas | η in mPas | T in °C | t_seg in s
1¦1 | 13.354 | [6 empty] | 0 | 0.8633967 | 0.0001111813 | -0.003327407 | 28.99583 |  | 0 | 37.00057 | 2.04
1¦2 | 15.389 | [6 empty] | 0 | 0.89733 | 0.0001247273 | -0.002616573 | 27.97833 |  | 0 | 37.0007 | 4.075
1¦3 | 17.424 | [6 empty] | 0 | 0.9270127 | 0.0001746934 | -0.002404271 | 26.96468 |  | 0 | 37.00073 | 6.11
1¦4 | 19.459 | [6 empty] | 0 | 0.9598834 | 0.0002723216 | -0.0001458153 | 25.95308 |  | 0 | 37.00076 | 8.145
1¦5 | 21.494 | [6 empty] | 0 | 0.9896027 | 0.0001132913 | -0.00245878 | 24.94088 |  | 0 | 37.00073 | 10.18
1¦6 | 23.529 | [6 empty] | 0 | 1.019285 | 0.0001199235 | -0.00531762 | 23.92453 |  | 0 | 37.00063 | 12.215
1¦7 | 25.564 | [6 empty] | 0 | 1.048675 | 0.0001096862 | -0.00887186 | 22.90968 |  | 0 | 37.00057 | 14.25
1¦8 | 27.594 | [6 empty] | 0 | 1.078614 | 5.629625e-05 | -0.008140848 | 21.90033 |  | 0 | 37.00051 | 16.28
1¦9 | 29.629 | [6 empty] | 0 | 1.106977 | 6.452988e-06 | -0.007704895 | 20.88388 |  | 0 | 37.00051 | 18.315
1¦10 | 31.664 | [6 empty] | 0 | 1.13076 | 0.0003190855 | -0.007000063 | 19.87183 |  | 0 | 37.00048 | 20.35
1¦11 | 33.699 | [6 empty] | 0 | 1.151538 | 0.000110879 | -0.005932507 | 18.86048 |  | 0 | 37.00045 | 22.385
1¦12 | 35.734 | [6 empty] | 0 | 1.172315 | 8.464303e-05 | -0.007367277 | 17.84563 |  | 0 | 37.00045 | 24.42
1¦13 | 37.769 | [6 empty] | 0 | 1.189392 | 4.499943e-05 | -0.004579604 | 16.82963 |  | 0 | 37.00045 | 26.455
1¦14 | 39.804 | [6 empty] | 0 | 1.212259 | 0.0002375743 | -0.002036809 | 15.81633 |  | 0 | 37.00051 | 28.49
1¦15 | 41.839 | [6 empty] | 0 | 1.234466 | 9.489131e-05 | -0.004481874 | 14.80513 |  | 0 | 37.00042 | 30.525
1¦16 | 43.874 | [6 empty] | 0 | 1.267226 | 0.0001469995 | -0.003383468 | 13.79158 |  | 0 | 37.00039 | 32.56
1¦17 | 45.909 | [6 empty] | 0 | 1.291412 | 3.662959e-05 | -0.003666417 | 12.77454 |  | 0 | 37.00027 | 34.595
1¦18 | 47.944 | [6 empty] | 0 | 1.318749 | 0.0001344458 | -0.005541934 | 11.75943 |  | 0 | 37.0003 | 36.63
1¦19 | 49.979 | [6 empty] | 0 | 1.345061 | 0.0001686794 | -0.003204596 | 10.74714 |  | 0 | 37.00024 | 38.665
1¦20 | 52.014 | [6 empty] | 0 | 1.376282 | 0.0001802853 | -0.0007255047 | 9.736087 |  | 0 | 37.00015 | 40.7
1¦21 | 54.049 | [6 empty] | 0 | 1.404243 | 9.332808e-05 | 0.0005299026 | 8.720889 |  | 0 | 37.00009 | 42.735
1¦22 | 56.084 | [6 empty] | 0 | 1.433595 | 0.0001037091 | -0.001990648 | 7.704689 |  | 0 | 37.00005 | 44.77
1¦23 | 58.12 | [6 empty] | 0 | 1.458587 | 3.73394e-05 | -0.0009035374 | 6.689589 |  | 0 | 37.00009 | 46.806
1¦24 | 60.155 | [6 empty] | 0 | 1.485118 | 0.0002236115 | 0.001033301 | 5.674788 |  | 0 | 37.00012 | 48.841
1¦25 | 62.19 | [6 empty] | 0 | 1.509048 | 0.000198054 | 0.002300194 | 4.662089 |  | 0 | 37.00009 | 50.876
1¦26 | 64.225 | [6 empty] | 0 | 1.536935 | 0.0001927054 | 0.002489116 | 3.649789 |  | 0 | 37.00005 | 52.911
1¦27 | 66.26 | [6 empty] | 0 | 1.5679 | 0.0001485114 | -0.002955424 | 2.63634 |  | 0 | 37.00002 | 54.946
1¦28 | 68.295 | [6 empty] | 0 | 1.798325 | -0.0005121393 | -0.02192774 | 1.619639 |  | 0 | 37.00005 | 56.981
1¦29 | 70.15 | [6 empty] | 0 | 2.156751 | 0.001741867 | 0.5037161 | 0.6944392 |  | 0 | 37.00005 | 58.836
2¦1 | 103.266 | 24.57314 | 23.77642 | 6.206511 | 1 | 6.283185 | 0.2610334 | 0.1187904 | 0.7080175 | 0.04448605 | 0.0692763 | 0.6700266 | 3910.936 |  | 37.00341 | 15.995
2¦2 | 119.257 | 24.31799 | 23.54969 | 6.064371 | 1 | 6.283185 | 0.2575115 | 0.1497704 | 0.9070599 | 0.05699226 | 0.06613306 | 0.669986 | 3870.328 |  | 37.00298 | 31.986
2¦3 | 135.247 | 24.23895 | 23.46922 | 6.059922 | 1 | 6.283185 | 0.2582077 | 0.1888308 | 1.148768 | 0.07217924 | 0.06373838 | 0.6699861 | 3857.749 |  | 37.00363 | 47.97599
2¦4 | 151.238 | 24.27608 | 23.49306 | 6.115872 | 1 | 6.283185 | 0.2603272 | 0.2380775 | 1.4443 | 0.09074805 | 0.05965459 | 0.6699821 | 3863.657 |  | 37.00289 | 63.967
2¦5 | 167.228 | 24.16195 | 23.38521 | 6.07716 | 1 | 6.283185 | 0.2598725 | 0.3001678 | 1.833645 | 0.1152113 | 0.05228264 | 0.6699238 | 3845.494 |  | 37.00121 | 79.95699
2¦6 | 183.218 | 24.08073 | 23.30591 | 6.059383 | 1 | 6.283185 | 0.259993 | 0.3784507 | 2.323044 | 0.1459612 | 0.0503631 | 0.6698769 | 3832.566 |  | 37.00051 | 95.947
2¦7 | 199.209 | 23.89293 | 23.12821 | 5.996526 | 1 | 6.283185 | 0.2592731 | 0.4771505 | 2.962912 | 0.1861653 | 0.04625422 | 0.6698914 | 3802.679 |  | 36.99999 | 111.938
2¦8 | 215.199 | 23.806 | 23.04536 | 5.969672 | 1 | 6.283185 | 0.2590415 | 0.6015923 | 3.755733 | 0.2359797 | 0.05347664 | 0.669891 | 3788.843 |  | 37.00265 | 127.928
2¦9 | 231.19 | 23.72818 | 22.96941 | 5.952551 | 1 | 6.283185 | 0.2591528 | 0.7584839 | 4.757641 | 0.2989314 | 0.04671579 | 0.6699016 | 3776.458 |  | 37.00106 | 143.919
2¦10 | 247.18 | 23.67938 | 22.91747 | 5.958399 | 1 | 6.283185 | 0.259992 | 0.9562949 | 6.015021 | 0.377935 | 0.04248631 | 0.6698923 | 3768.69 |  | 37.00039 | 159.909
2¦11 | 263.169 | 23.5542 | 22.79359 | 5.93741 | 1 | 6.283185 | 0.2604835 | 1.205697 | 7.64124 | 0.4801133 | 0.04101364 | 0.6698911 | 3748.768 |  | 36.99966 | 175.898
2¦12 | 279.157 | 23.47277 | 22.70615 | 5.949907 | 1 | 6.283185 | 0.2620369 | 1.520139 | 9.678341 | 0.6081082 | 0.04352534 | 0.6698914 | 3735.807 |  | 36.99999 | 191.886
2¦13 | 295.146 | 23.34875 | 22.57314 | 5.968072 | 1 | 6.283185 | 0.2643893 | 1.916592 | 12.28865 | 0.772119 | 0.04781298 | 0.6698914 | 3716.07 |  | 37.00176 | 207.875
2¦14 | 311.136 | 23.18261 | 22.3955 | 5.989601 | 1 | 6.283185 | 0.2674448 | 2.416441 | 15.64118 | 0.9827643 | 0.04215026 | 0.6699015 | 3689.628 |  | 37.00067 | 223.865
2¦15 | 327.125 | 22.919 | 22.11377 | 6.021768 | 1 | 6.283185 | 0.2723056 | 3.046643 | 20.02291 | 1.258076 | 0.04244752 | 0.6698723 | 3647.671 |  | 37.00009 | 239.854
2¦16 | 343.115 | 22.61037 | 21.77887 | 6.075339 | 1 | 6.283185 | 0.2789595 | 3.841204 | 25.69722 | 1.614604 | 0.04280711 | 0.6698383 | 3598.552 |  | 36.99841 | 255.844
2¦17 | 359.106 | 22.13537 | 21.26744 | 6.137617 | 1 | 6.283185 | 0.2885912 | 4.842984 | 33.32067 | 2.0936 | 0.03982054 | 0.6698376 | 3522.953 |  | 37.00228 | 271.835
2¦18 | 375.094 | 21.46036 | 20.53957 | 6.21878 | 1 | 6.283185 | 0.3027723 | 6.106029 | 43.7561 | 2.749277 | 0.0319823 | 0.6697881 | 3415.522 |  | 37.00134 | 287.823
2¦19 | 391.085 | 20.5152 | 19.51562 | 6.325663 | 1 | 6.283185 | 0.3241405 | 7.698465 | 58.50093 | 3.675722 | 0.03548981 | 0.669791 | 3265.095 |  | 37.0014 | 303.814
2¦20 | 407.073 | 19.28549 | 18.15947 | 6.493349 | 1 | 6.283185 | 0.3575922 | 9.706209 | 79.70445 | 5.007978 | 0.02774681 | 0.6697881 | 3069.381 |  | 37.00109 | 319.802
2¦21 | 423.063 | 17.67792 | 16.32857 | 6.773974 | 1 | 6.283185 | 0.414903 | 12.23763 | 111.0185 | 6.975496 | 0.02463497 | 0.6697912 | 2813.529 |  | 37.00387 | 335.792
2¦22 | 439.054 | 15.70141 | 13.95182 | 7.20285 | 1 | 6.283185 | 0.5163785 | 15.4291 | 155.8061 | 9.789585 | 0.01114506 | 0.6697871 | 2498.957 |  | 36.99902 | 351.783
2¦23 | 455.044 | 13.53958 | 11.23563 | 7.555181 | 1 | 6.283185 | 0.6726173 | 19.45308 | 213.371 | 13.4065 | 0.002952947 | 0.669796 | 2154.891 |  | 36.9981 | 367.773
2¦24 | 471.033 | 11.48728 | 8.647852 | 7.561233 | 1 | 6.283185 | 0.8745468 | 24.52632 | 279.6459 | 17.57067 | -0.009202851 | 0.6698414 | 1828.257 |  | 37.00091 | 383.762
2¦25 | 487.023 | 9.638347 | 6.417025 | 7.191628 | 1 | 6.283185 | 1.1209 | 30.92275 | 354.9782 | 22.30394 | -0.01371667 | 0.6698382 | 1533.991 |  | 37.00164 | 399.752
2¦26 | 503.012 | 8.082335 | 4.700292 | 6.575058 | 1 | 6.283185 | 1.399006 | 38.98749 | 444.9604 | 27.95768 | -0.01996261 | 0.6697926 | 1286.344 |  | 37.00005 | 415.741
2¦27 | 519.002 | 6.715928 | 3.379303 | 5.803791 | 1 | 6.283185 | 1.717599 | 49.15525 | 557.5234 | 35.03023 | -0.02259436 | 0.669792 | 1068.873 |  | 37.00155 | 431.731
2¦28 | 534.993 | 5.601991 | 2.382641 | 5.070042 | 1 | 6.283185 | 2.12803 | 61.9748 | 694.504 | 43.63697 | -0.01635605 | 0.669772 | 891.5845 |  | 37.00118 | 447.722
2¦29 | 550.983 | 4.65537 | 1.668937 | 4.345932 | 1 | 6.283185 | 2.604131 | 78.13782 | 870.2115 | 54.677 | -0.01759777 | 0.6697519 | 740.9251 |  | 37.00009 | 463.712
2¦30 | 566.974 | 3.839886 | 1.153807 | 3.662439 | 1 | 6.283185 | 3.174352 | 98.51606 | 1094.382 | 68.76208 | -0.0245162 | 0.6697383 | 611.1369 |  | 37.00167 | 479.703
2¦31 | 582.962 | 3.187365 | 0.8194007 | 3.08024 | 1 | 6.283185 | 3.759169 | 124.2092 | 1381.134 | 86.77918 | -0.02366292 | 0.6697502 | 507.2849 |  | 36.99896 | 495.691
2¦32 | 598.953 | 2.641043 | 0.5694889 | 2.578913 | 1 | 6.283185 | 4.528526 | 156.6024 | 1741.691 | 109.4337 | -0.02406953 | 0.6697425 | 420.3351 |  | 36.99911 | 511.682
2¦33 | 614.941 | 2.191088 | 0.402591 | 2.153784 | 1 | 6.283185 | 5.350062 | 197.4447 | 2199.839 | 138.22 | -0.02415542 | 0.6697422 | 348.7224 |  | 37.00131 | 527.67
2¦34 | 630.932 | 1.828552 | 0.3230974 | 1.799781 | 1 | 6.283185 | 5.570711 | 248.938 | 2789.605 | 175.276 | -0.02113361 | 0.6697385 | 291.0231 |  | 36.99993 | 543.661
2¦35 | 646.92 | 1.530094 | 0.2327226 | 1.512293 | 1 | 6.283185 | 6.498323 | 313.8602 | 3519.806 | 221.1559 | -0.02268992 | 0.6697421 | 243.5221 |  | 37.00079 | 559.649
2¦36 | 662.91 | 1.281392 | 0.1873039 | 1.267629 | 1 | 6.283185 | 6.767518 | 395.7143 | 4451.7 | 279.7086 | -0.02473789 | 0.6697464 | 203.9398 |  | 37.00033 | 575.639
2¦37 | 678.899 | 1.075354 | 0.1585979 | 1.063594 | 1 | 6.283185 | 6.706514 | 498.9168 | 5629.728 | 353.7262 | -0.02345263 | 0.6697382 | 171.1479 |  | 36.9985 | 591.628
2¦38 | 694.889 | 0.9024011 | 0.1251652 | 0.8936786 | 1 | 6.283185 | 7.140035 | 629.0317 | 7105.583 | 446.457 | -0.0188096 | 0.6697431 | 143.6216 |  | 36.99905 | 607.618
2¦39 | 710.88 | 0.7560827 | 0.1120151 | 0.747739 | 1 | 6.283185 | 6.675132 | 793.0848 | 8979.699 | 564.2111 | -0.03152144 | 0.6697424 | 120.3343 |  | 36.99963 | 623.609
2¦40 | 726.87 | 0.6368343 | 0.09211854 | 0.6301365 | 1 | 6.283185 | 6.84055 | 999.9207 | 11329.08 | 711.8274 | -0.03758738 | 0.6697423 | 101.3553 |  | 36.99938 | 639.599