## iC_CL_28_viscoelasticRecovery_1
SegIndex | t in s | ¦G*¦ in Pa | G' in Pa | G" in Pa | f in Hz | ω in rad/s | tan(δ) in - | τ in Pa | ɣ in % | ɣ̇ in 1/s | Fn in N | h in mm | ¦η*¦ in mPas | η in mPas | T in °C | t_seg in s
1¦1 | 14.506 | [6 empty] | 0 | -1.482269 | -0.001611834 | -0.0004653302 | 28.71633 |  | 0 | 37.00079 | 2.02
1¦2 | 16.516 | [6 empty] | 0 | -1.796273 | -0.001356135 | 0.0008551704 | 27.71263 |  | 0 | 37.001 | 4.030001
1¦3 | 18.531 | [6 empty] | 0 | -2.050912 | -0.001050368 | 0.003716655 | 26.71128 |  | 0 | 37.00112 | 6.045
1¦4 | 20.546 | [6 empty] | 0 | -2.252475 | -0.0009063738 | 0.006115105 | 25.70643 |  | 0 | 37.00112 | 8.059999
1¦5 | 22.561 | [6 empty] | 0 | -2.419286 | -0.0007754802 | 0.007394807 | 24.70027 |  | 0 | 37.00115 | 10.075
1¦6 | 24.576 | [6 empty] | 0 | -2.552194 | -0.00057951 | 0.009455659 | 23.69958 |  | 0 | 37.00109 | 12.09
1¦7 | 26.591 | [6 empty] | 0 | -2.665337 | -0.0004526922 | 0.01122914 | 22.69688 |  | 0 | 37.00109 | 14.105
1¦8 | 28.606 | [6 empty] | 0 | -2.761826 | -0.0004497217 | 0.01264452 | 21.69228 |  | 0 | 37.00106 | 16.12
1¦9 | 30.621 | [6 empty] | 0 | -2.849987 | -0.0004882921 | 0.009412655 | 20.68553 |  | 0 | 37.00094 | 18.135
1¦10 | 32.631 | [6 empty] | 0 | -2.925897 | -0.000298757 | 0.008813377 | 19.68743 |  | 0 | 37.00082 | 20.145
1¦11 | 34.646 | [6 empty] | 0 | -2.997922 | -0.0003651858 | 0.00912457 | 18.68063 |  | 0 | 37.00079 | 22.16
1¦12 | 36.661 | [6 empty] | 0 | -3.063543 | -0.0003794711 | 0.009081168 | 17.67498 |  | 0 | 37.00067 | 24.175
1¦13 | 38.676 | [6 empty] | 0 | -3.126018 | -0.0003277497 | 0.0087946 | 16.67169 |  | 0 | 37.00045 | 26.19
1¦14 | 40.691 | [6 empty] | 0 | -3.180536 | -0.0001789207 | 0.00717055 | 15.67093 |  | 0 | 37.00045 | 28.205
1¦15 | 42.706 | [6 empty] | 0 | -3.233869 | -0.0001951075 | 0.007791739 | 14.66709 |  | 0 | 37.00042 | 30.22
1¦16 | 44.721 | [6 empty] | 0 | -3.284464 | -0.0002528419 | 0.005709581 | 13.66099 |  | 0 | 37.00036 | 32.235
1¦17 | 46.736 | [6 empty] | 0 | -3.336946 | -0.0003136313 | 0.003130143 | 12.65489 |  | 0 | 37.00033 | 34.25
1¦18 | 48.746 | [6 empty] | 0 | -3.385098 | -0.0002707348 | 0.00472906 | 11.65624 |  | 0 | 37.00033 | 36.26
1¦19 | 50.761 | [6 empty] | 0 | -3.438579 | -0.000358904 | 0.007592211 | 10.65039 |  | 0 | 37.00033 | 38.275
1¦20 | 52.776 | [6 empty] | 0 | -3.489248 | -0.0003311282 | 0.005453217 | 9.647039 |  | 0 | 37.00024 | 40.29
1¦21 | 54.791 | [6 empty] | 0 | -3.540397 | -0.0002251871 | 0.004121775 | 8.645589 |  | 0 | 37.00018 | 42.305
1¦22 | 56.806 | [6 empty] | 0 | -3.586366 | -0.0002099715 | 0.004095285 | 7.642391 |  | 0 | 37.00015 | 44.32
1¦23 | 58.821 | [6 empty] | 0 | -3.635554 | -0.0002832068 | 0.006587961 | 6.635341 |  | 0 | 37.00015 | 46.335
1¦24 | 60.836 | [6 empty] | 0 | -3.683484 | -0.0003445288 | 0.003999277 | 5.630191 |  | 0 | 37.00015 | 48.35
1¦25 | 62.851 | [6 empty] | 0 | -3.731931 | -0.0002689139 | 0.003269416 | 4.62794 |  | 0 | 37.00018 | 50.365
1¦26 | 64.866 | [6 empty] | 0 | -3.77542 | -0.0001940161 | 0.002992218 | 3.62614 |  | 0 | 37.00018 | 52.38
1¦27 | 66.876 | [6 empty] | 0 | -3.822387 | -0.0002676 | 0.004672317 | 2.621291 |  | 0 | 37.00015 | 54.39
1¦28 | 68.891 | [6 empty] | 0 | -3.578371 | 0.00190585 | 0.006637475 | 1.620691 |  | 0 | 37.00012 | 56.405
1¦29 | 70.831 | [6 empty] | 0 | -3.042372 | -0.004607492 | 0.5109482 | 0.6518413 |  | 0 | 37.00012 | 58.345
2¦1 | 168.927 | 23.02589 | 22.7525 | 3.537707 | 0.1 | 0.6283185 | 0.1554853 | 4.99999 | 21.77312 | 0.1368046 | 0.08716927 | 0.617126 | 36646.85 |  | 37.00125 | 59.994
2¦2 | 216.575 | 22.9851 | 22.71965 | 3.483139 | 0.1258925 | 0.7910062 | 0.1533114 | 5.000091 | 21.85223 | 0.1728525 | 0.0881896 | 0.6170882 | 29058.05 |  | 37.00161 | 107.642
2¦3 | 254.422 | 23.19253 | 22.91564 | 3.573116 | 0.1584893 | 0.9958177 | 0.1559265 | 5.000114 | 21.71983 | 0.21629 | 0.07981212 | 0.6170422 | 23289.94 |  | 36.9999 | 145.489
2¦4 | 284.483 | 23.56562 | 23.26993 | 3.721405 | 0.1995262 | 1.25366 | 0.1599207 | 4.999906 | 21.47159 | 0.2691808 | 0.07896161 | 0.6170424 | 18797.46 |  | 37.00076 | 175.55
2¦5 | 308.36 | 23.97376 | 23.6544 | 3.900021 | 0.2511886 | 1.578265 | 0.1648747 | 4.999986 | 21.25696 | 0.3354912 | 0.08243651 | 0.6170424 | 15189.95 |  | 37.00121 | 199.427
2¦6 | 327.322 | 24.45931 | 24.11186 | 4.108076 | 0.3162278 | 1.986918 | 0.1703755 | 4.999837 | 21.06882 | 0.41862 | 0.07878882 | 0.6170422 | 12310.18 |  | 37.00237 | 218.389
2¦7 | 342.383 | 25.00725 | 24.62737 | 4.342249 | 0.3981072 | 2.501381 | 0.1763207 | 4.999974 | 20.97378 | 0.5246342 | 0.07782748 | 0.6170419 | 9997.377 |  | 37.00057 | 233.45
2¦8 | 374.297 | 25.59678 | 25.18013 | 4.599602 | 0.5011872 | 3.149052 | 0.1826708 | 4.999742 | 21.07017 | 0.6635105 | 0.08087542 | 0.6170423 | 8128.407 |  | 37.00067 | 265.364
2¦9 | 399.644 | 26.23651 | 25.77649 | 4.891478 | 0.6309574 | 3.964422 | 0.1897661 | 4.999986 | 21.49618 | 0.8521991 | 0.07362951 | 0.6170424 | 6617.99 |  | 37.00009 | 290.711
2¦10 | 419.777 | 26.91456 | 26.4059 | 5.207894 | 0.7943283 | 4.990912 | 0.1972255 | 5.000172 | 22.53537 | 1.12472 | 0.07515346 | 0.6170426 | 5392.714 |  | 37.00042 | 310.844
2¦11 | 435.765 | 27.57343 | 27.00834 | 5.553698 | 1 | 6.283185 | 0.2056291 | 4.999588 | 24.86136 | 1.562085 | 0.07385496 | 0.6170423 | 4388.448 |  | 37.00131 | 326.832
2¦12 | 448.464 | 28.16002 | 27.52538 | 5.944781 | 1.258925 | 7.910062 | 0.2159753 | 4.999374 | 30.27509 | 2.394779 | 0.07526802 | 0.6170423 | 3560.026 |  | 36.99911 | 339.531
2¦13 | 458.548 | 28.45666 | 27.71791 | 6.441982 | 1.584893 | 9.958179 | 0.2324156 | 5.000017 | 44.891 | 4.470326 | 0.07701602 | 0.6170435 | 2857.617 |  | 36.99926 | 349.615
2¦14 | 466.556 | 28.99862 | 28.17854 | 6.847609 | 1.995263 | 12.5366 | 0.2430189 | 4.999068 | 50.8307 | 6.372444 | 0.06953669 | 0.6170387 | 2313.116 |  | 36.99877 | 357.623
2¦15 | 472.916 | 30.25339 | 29.38223 | 7.207788 | 2.511886 | 15.78265 | 0.2452966 | 4.99874 | 21.2322 | 3.351003 | 0.06335647 | 0.6169963 | 1916.877 |  | 36.99975 | 363.983
2¦16 | 477.964 | 31.59854 | 30.76988 | 7.189017 | 3.162278 | 19.86918 | 0.2336176 | 4.998494 | 9.854905 | 1.958089 | 0.06715678 | 0.6169956 | 1590.329 |  | 37.001 | 369.031
2¦17 | 481.973 | 33.07245 | 32.1344 | 7.820965 | 3.981072 | 25.01381 | 0.243933 | 4.998067 | 5.207356 | 1.302558 | 0.06492054 | 0.6169929 | 1322.168 |  | 37.0007 | 373.04
2¦18 | 489.345 | 34.92545 | 34.10022 | 7.547315 | 5.011873 | 31.49053 | 0.2213299 | 4.997563 | 2.970322 | 0.93537 | 0.06403893 | 0.6169929 | 1109.078 |  | 36.99966 | 380.412
2¦19 | 495.199 | 36.39473 | 35.70672 | 7.04317 | 6.309575 | 39.64423 | 0.1972365 | 4.996895 | 1.756177 | 0.6962227 | 0.06627639 | 0.6169908 | 918.0334 |  | 37.00005 | 386.266
2¦20 | 499.847 | 37.89926 | 37.48609 | 5.580951 | 7.943282 | 49.90911 | 0.1488053 | 4.995977 | 1.063591 | 0.530829 | 0.06446333 | 0.6169956 | 759.3655 |  | 36.99862 | 390.914
2¦21 | 503.537 | 40.15171 | 40.04062 | 2.984738 | 10 | 62.83185 | 0.07373061 | 4.995007 | 0.6541233 | 0.4109978 | 0.06517332 | 0.6169971 | 639.0344 |  | 37.00018 | 394.604
2¦22 | 506.465 | 44.76071 | 44.44844 | 5.277986 | 12.58926 | 79.10064 | 0.1049277 | 4.993618 | 0.4062458 | 0.321343 | 0.06115545 | 0.6169922 | 565.8704 |  | 37.00005 | 397.532
2¦23 | 508.789 | 45.00292 | 43.53591 | 11.39683 | 15.84893 | 99.58179 | 0.215295 | 4.991941 | 0.2527436 | 0.2516866 | 0.06124472 | 0.6169951 | 451.9192 |  | 36.99905 | 399.856
2¦24 | 510.633 | 45.33822 | 34.63594 | 29.25587 | 19.95262 | 125.366 | 0.4775787 | 4.989809 | 0.1576379 | 0.1976243 | 0.06061601 | 0.6169962 | 361.6468 |  | 36.99993 | 401.7
2¦25 | 513.41 | 7.983504 | 5.513265 | 5.774102 | 25.11887 | 157.8265 | 1.168048 | 4.987045 | 0.0983374 | 0.1552025 | 0.06007841 | 0.6169956 | 50.58405 |  | 36.99914 | 404.477
2¦26 | 515.614 | 188.3841 | 5.065976 | 188.3159 | 31.62278 | 198.6918 | 56.53116 | 4.983578 | 0.06151839 | 0.122232 | 0.05934926 | 0.6169956 | 948.1222 |  | 36.99951 | 406.681
2¦27 | 517.36 | 145.3221 | 0.2861801 | 145.3218 | 39.81073 | 250.1382 | 1435.266 | 4.979039 | 0.03825244 | 0.09568396 | 0.0601361 | 0.6169946 | 580.9672 |  | 36.99951 | 408.427
2¦28 | 518.748 | 71.36284 | 2.866198 | 71.30526 | 50.11873 | 314.9053 | 27.86573 | 4.973085 | 0.02375935 | 0.07481946 | 0.0574954 | 0.616994 | 226.6168 |  | 36.99856 | 409.815
2¦29 | 519.846 | 1470.363 | 19.99758 | 1470.227 | 63.09573 | 396.4421 | 119.1559 | 4.965877 | 0.01480178 | 0.05868051 | 0.05787317 | 0.6169949 | 3708.898 |  | 36.99804 | 410.913
2¦30 | 520.716 | 4981.386 | 2221.855 | 4458.427 | 79.43284 | 499.0912 | 2.147374 | 4.955943 | 0.01010287 | 0.05042255 | 0.05831616 | 0.616996 | 9980.913 |  | 36.99795 | 411.783
2¦31 | 521.406 | 4607.04 | 31.72879 | 4606.931 | 100 | 628.3185 | 100.1225 | 4.944425 | 0.005598469 | 0.03517622 | 0.05932913 | 0.616996 | 7332.332 |  | 36.99825 | 412.473
3¦1 | 526.603 | [6 empty] | 50.59574 | 50625.99 | 300.0044 | -0.01763052 | 0.6169947 |  | 168.65 | 36.99996 | 2.005005
3¦2 | 528.603 | [6 empty] | 47.53749 | 110657.2 | 300.0067 | -0.02301464 | 0.6169943 |  | 158.4547 | 36.99999 | 4.005005
3¦3 | 530.603 | [6 empty] | 46.71943 | 170687.5 | 300.0018 | -0.02482424 | 0.6169943 |  | 155.7305 | 36.99999 | 6.005005
3¦4 | 532.603 | [6 empty] | 45.96359 | 230718.1 | 300.0008 | -0.02896316 | 0.6169933 |  | 153.2116 | 37.00002 | 8.005005
3¦5 | 534.603 | [6 empty] | 45.45859 | 290748.4375 | 300.0055 | -0.03379551 | 0.6169933 |  | 151.5259 | 37.00002 | 10.005
3¦6 | 536.603 | [6 empty] | 45.12035 | 350778.5 | 299.9994 | -0.03407487 | 0.6169935 |  | 150.4015 | 37.00002 | 12.005
3¦7 | 538.603 | [6 empty] | 44.8302 | 410809 | 299.999 | -0.04168152 | 0.6169932 |  | 149.4345 | 37.00002 | 14.005
3¦8 | 540.603 | [6 empty] | 44.29193 | 470839.4 | 300.0013 | -0.04488294 | 0.6169932 |  | 147.6391 | 37.00002 | 16.005
3¦9 | 542.603 | [6 empty] | 44.0509 | 530869.1 | 300.0013 | -0.04013734 | 0.6169938 |  | 146.8357 | 36.99999 | 18.005
3¦10 | 544.603 | [6 empty] | 43.78834 | 590900.3 | 300.0027 | -0.04825997 | 0.6169926 |  | 145.9598 | 37.00005 | 20.005
3¦11 | 546.603 | [6 empty] | 43.19824 | 650930 | 300.0002 | -0.04688564 | 0.6169933 |  | 143.9941 | 37.00002 | 22.005
3¦12 | 548.603 | [6 empty] | 43.10433 | 710958.9 | 300.0023 | -0.04620257 | 0.6169946 |  | 143.68 | 36.99996 | 24.005
3¦13 | 550.603 | [6 empty] | 42.96463 | 770992.1 | 300.002 | -0.05206494 | 0.6169921 |  | 143.2145 | 37.00009 | 26.005
3¦14 | 552.603 | [6 empty] | 42.59809 | 831021.875 | 300.0023 | -0.04907213 | 0.6169926 |  | 141.9926 | 37.00005 | 28.005
3¦15 | 554.603 | [6 empty] | 42.59022 | 891050.6 | 300 | -0.04705147 | 0.6169935 |  | 141.9674 | 37.00002 | 30.005
3¦16 | 556.603 | [6 empty] | 42.40762 | 951081.6 | 300.002 | -0.04535022 | 0.6169934 |  | 141.3578 | 37.00002 | 32.005
3¦17 | 558.603 | [6 empty] | 42.27701 | 1011117.9 | 300.0026 | -0.0417969 | 0.6169929 |  | 140.9221 | 37.00005 | 34.005
3¦18 | 560.603 | [6 empty] | 42.16383 | 1071148.8 | 300.0027 | -0.04105382 | 0.6169926 |  | 140.5448 | 37.00005 | 36.005
3¦19 | 562.603 | [6 empty] | 42.05596 | 1131176.8 | 300.001 | -0.04372635 | 0.6169938 |  | 140.1861 | 36.99999 | 38.005
3¦20 | 564.603 | [6 empty] | 41.93633 | 1191208.8 | 300.0006 | -0.0378189 | 0.6169928 |  | 139.7875 | 37.00005 | 40.005
3¦21 | 566.603 | [6 empty] | 41.83627 | 1251239.4 | 300.0066 | -0.04367323 | 0.6169927 |  | 139.4512 | 37.00005 | 42.005
3¦22 | 568.603 | [6 empty] | 41.5724 | 1311268.8 | 299.9959 | -0.0409496 | 0.6169931 |  | 138.5765 | 37.00002 | 44.005
3¦23 | 570.603 | [6 empty] | 41.5939 | 1371297.8 | 300.0004 | -0.03871536 | 0.6169936 |  | 138.6462 | 37.00002 | 46.005
3¦24 | 572.603 | [6 empty] | 41.62651 | 1431325.4 | 300.0032 | -0.04004509 | 0.6169947 |  | 138.7535 | 36.99996 | 48.005
3¦25 | 574.603 | [6 empty] | 41.35412 | 1491352.0 | 299.9998 | -0.03735519 | 0.6169961 |  | 137.8471 | 36.9999 | 50.005
3¦26 | 576.603 | [6 empty] | 41.32845 | 1551383.6 | 299.9972 | -0.03787969 | 0.6169954 |  | 137.7628 | 36.99993 | 52.005
3¦27 | 578.603 | [6 empty] | 41.24001 | 1611414.6 | 300.0005 | -0.03792614 | 0.6169952 |  | 137.4665 | 36.99993 | 54.005
3¦28 | 580.603 | [6 empty] | 40.95671 | 1671445.7 | 299.9971 | -0.03253334 | 0.6169947 |  | 136.5237 | 36.99996 | 56.005
3¦29 | 582.604 | [6 empty] | 41.15452 | 1731474.8 | 300.006 | -0.03673591 | 0.616995 |  | 137.179 | 36.99993 | 58.00598
3¦30 | 584.604 | [6 empty] | 41.09334 | 1791506.8 | 300.0004 | -0.03682547 | 0.6169944 |  | 136.9776 | 36.99996 | 60.00598
3¦31 | 586.604 | [6 empty] | 40.76641 | 1851540.8 | 299.9998 | -0.03514913 | 0.6169938 |  | 135.8881 | 36.99999 | 62.00598
3¦32 | 588.604 | [6 empty] | 40.82084 | 1911569.1 | 300.0038 | -0.03938816 | 0.6169942 |  | 136.0677 | 36.99999 | 64.00598
3¦33 | 590.604 | [6 empty] | 40.71791 | 1971605.7 | 299.9967 | -0.03422137 | 0.6169935 |  | 135.7279 | 37.00002 | 66.00598
3¦34 | 592.604 | [6 empty] | 40.66827 | 2031635.7 | 299.9979 | -0.03716369 | 0.6169935 |  | 135.5618 | 37.00002 | 68.00598
3¦35 | 594.604 | [6 empty] | 40.60664 | 2091666.4 | 300.0047 | -0.03633019 | 0.6169933 |  | 135.3534 | 37.00002 | 70.00598
3¦36 | 596.604 | [6 empty] | 40.48367 | 2151701.8 | 299.9965 | -0.0375227 | 0.616992 |  | 134.9471 | 37.00009 | 72.00598
3¦37 | 598.604 | [6 empty] | 40.33956 | 2211732.2 | 299.9993 | -0.04005191 | 0.6169918 |  | 134.4655 | 37.00009 | 74.00598
3¦38 | 600.604 | [6 empty] | 40.34357 | 2271760.4 | 300.0005 | -0.03777191 | 0.6169925 |  | 134.4784 | 37.00005 | 76.00598
3¦39 | 602.604 | [6 empty] | 40.34674 | 2331789.6 | 299.9986 | -0.03780941 | 0.6169927 |  | 134.4898 | 37.00005 | 78.00598
3¦40 | 604.604 | [6 empty] | 40.32935 | 2391815.625 | 300.004 | -0.04284795 | 0.6169938 |  | 134.4294 | 36.99999 | 80.00598
3¦41 | 606.604 | [6 empty] | 40.17528 | 2451844.3 | 300.0001 | -0.03713615 | 0.6169942 |  | 133.9176 | 36.99999 | 82.00598
3¦42 | 608.604 | [6 empty] | 40.12732 | 2511876.0 | 300 | -0.03966332 | 0.6169937 |  | 133.7577 | 36.99999 | 84.00598
3¦43 | 610.604 | [6 empty] | 40.03707 | 2571909.375 | 300.0025 | -0.0417161 | 0.6169929 |  | 133.4558 | 37.00005 | 86.00598
3¦44 | 612.604 | [6 empty] | 40.02547 | 2631938.1 | 300.0004 | -0.0361481 | 0.6169933 |  | 133.4181 | 37.00002 | 88.00598
3¦45 | 614.604 | [6 empty] | 40.11164 | 2691963.9 | 299.9985 | -0.03521031 | 0.6169943 |  | 133.7061 | 36.99996 | 90.00598
3¦46 | 616.604 | [6 empty] | 39.82463 | 2751990.4 | 300.0027 | -0.03508276 | 0.6169952 |  | 132.7475 | 36.99993 | 92.00598
3¦47 | 618.604 | [6 empty] | 39.98861 | 2812023.4 | 300.0012 | -0.03201776 | 0.6169945 |  | 133.2948 | 36.99996 | 94.00598
3¦48 | 620.604 | [6 empty] | 40.03131 | 2872056.8 | 300.0008 | -0.0364584 | 0.6169945 |  | 133.4373 | 36.99996 | 96.00598
3¦49 | 622.604 | [6 empty] | 39.85663 | 2932096.1 | 299.999 | -0.03558415 | 0.6169931 |  | 132.8559 | 37.00002 | 98.00598
3¦50 | 624.604 | [6 empty] | 40.03546 | 2992126.0 | 299.9981 | -0.03225693 | 0.6169931 |  | 133.4524 | 37.00002 | 100.006
3¦51 | 626.604 | [6 empty] | 39.73759 | 3052153.5 | 300.0024 | -0.03194205 | 0.6169936 |  | 132.4576 | 36.99999 | 102.006
3¦52 | 628.604 | [6 empty] | 39.80904 | 3112178.7 | 299.9973 | -0.0265457 | 0.6169946 |  | 132.698 | 36.99996 | 104.006
3¦53 | 630.604 | [6 empty] | 39.60346 | 3172212.1 | 300.0008 | -0.02904401 | 0.616994 |  | 132.0112 | 36.99999 | 106.006
3¦54 | 632.604 | [6 empty] | 39.63681 | 3232246.875 | 300.0023 | -0.0282664 | 0.6169931 |  | 132.1217 | 37.00002 | 108.006
3¦55 | 634.604 | [6 empty] | 39.50306 | 3292280.9 | 299.9979 | -0.02805246 | 0.6169924 |  | 131.6778 | 37.00005 | 110.006
3¦56 | 636.604 | [6 empty] | 39.66533 | 3352311.3 | 300.0028 | -0.03175858 | 0.6169924 |  | 132.2165 | 37.00005 | 112.006
3¦57 | 638.604 | [6 empty] | 39.51566 | 3412334.0 | 300.0002 | -0.03333115 | 0.6169937 |  | 131.7187 | 36.99999 | 114.006
3¦58 | 640.604 | [6 empty] | 39.50071 | 3472364.5 | 299.9996 | -0.02851733 | 0.6169936 |  | 131.6692 | 36.99999 | 116.006
3¦59 | 642.604 | [6 empty] | 39.48357 | 3532391.8 | 300.0028 | -0.03262499 | 0.6169942 |  | 131.6107 | 36.99999 | 118.006
3¦60 | 644.604 | [6 empty] | 39.39734 | 3592419.5 | 299.9975 | -0.03061015 | 0.6169946 |  | 131.3256 | 36.99996 | 120.006
3¦61 | 646.604 | [6 empty] | 39.36993 | 3652448.4 | 299.9983 | -0.02857091 | 0.6169948 |  | 131.2339 | 36.99996 | 122.006
3¦62 | 648.604 | [6 empty] | 39.45344 | 3712480.1 | 300.0008 | -0.02966038 | 0.6169945 |  | 131.5111 | 36.99996 | 124.006
3¦63 | 650.604 | [6 empty] | 39.37772 | 3772505.9 | 299.9971 | -0.03052066 | 0.6169952 |  | 131.2603 | 36.99993 | 126.006
3¦64 | 652.604 | [6 empty] | 39.39186 | 3832547.7 | 299.999 | -0.03087196 | 0.6169941 |  | 131.3066 | 36.99999 | 128.006
3¦65 | 654.604 | [6 empty] | 39.29467 | 3892581.6 | 300.0034 | -0.02814711 | 0.6169936 |  | 130.9808 | 36.99999 | 130.006
3¦66 | 656.604 | [6 empty] | 39.13718 | 3952610.9 | 299.9985 | -0.02571484 | 0.6169938 |  | 130.4579 | 36.99999 | 132.006
3¦67 | 658.604 | [6 empty] | 39.23513 | 4012633.6 | 300.0005 | -0.02665245 | 0.6169949 |  | 130.7836 | 36.99996 | 134.006
3¦68 | 660.604 | [6 empty] | 39.17463 | 4072664.5 | 299.9975 | -0.03059557 | 0.6169948 |  | 130.5832 | 36.99996 | 136.006
3¦69 | 662.604 | [6 empty] | 39.14677 | 4132695.3 | 299.9994 | -0.03108709 | 0.6169946 |  | 130.4895 | 36.99996 | 138.006
3¦70 | 664.604 | [6 empty] | 39.14212 | 4192729.3 | 300.0035 | -0.03001745 | 0.616994 |  | 130.4722 | 36.99999 | 140.006
3¦71 | 666.604 | [6 empty] | 39.05885 | 4252759.375 | 299.9998 | -0.03069011 | 0.6169941 |  | 130.1962 | 36.99999 | 142.006
3¦72 | 668.6 | [6 empty] | 39.0069 | 4312635.9 | 299.9995 | -0.02992631 | 0.6169946 |  | 130.0232 | 36.99996 | 144.002
3¦73 | 670.6 | [6 empty] | 39.00278 | 4372661.7 | 300.0011 | -0.03032087 | 0.6169952 |  | 130.0088 | 36.99993 | 146.002
3¦74 | 672.6 | [6 empty] | 38.92597 | 4432701.6 | 299.9987 | -0.03483605 | 0.6169938 |  | 129.7538 | 36.99999 | 148.002
3¦75 | 674.6 | [6 empty] | 38.90168 | 4492729.3 | 299.9971 | -0.03737144 | 0.6169942 |  | 129.6735 | 36.99999 | 150.002
3¦76 | 676.6 | [6 empty] | 38.8815 | 4552758.2 | 300.0013 | -0.03643519 | 0.6169943 |  | 129.6044 | 36.99999 | 152.002
3¦77 | 678.6 | [6 empty] | 38.97062 | 4612798.0 | 299.9998 | -0.03691495 | 0.6169929 |  | 129.9022 | 37.00005 | 154.002
3¦78 | 680.6 | [6 empty] | 38.94282 | 4672823.8 | 300.0032 | -0.03571988 | 0.6169935 |  | 129.808 | 37.00002 | 156.002
3¦79 | 682.6 | [6 empty] | 38.86583 | 4732844.9 | 299.9972 | -0.02730369 | 0.6169947 |  | 129.554 | 36.99996 | 158.002
3¦80 | 684.6 | [6 empty] | 38.82185 | 4792878.5 | 299.9987 | -0.03078333 | 0.616995 |  | 129.4067 | 36.99993 | 160.002
3¦81 | 686.6 | [6 empty] | 38.96397 | 4852904.3 | 300.0009 | -0.03358737 | 0.6169956 |  | 129.8795 | 36.99993 | 162.002
3¦82 | 688.6 | [6 empty] | 38.76323 | 4912944.1 | 299.9984 | -0.02993499 | 0.6169943 |  | 129.2114 | 36.99999 | 164.002
3¦83 | 690.6 | [6 empty] | 38.78699 | 4972978.125 | 299.9963 | -0.03580771 | 0.6169939 |  | 129.2916 | 36.99999 | 166.002
3¦84 | 692.6 | [6 empty] | 38.52682 | 5033003.5 | 300.0041 | -0.03650507 | 0.6169945 |  | 128.421 | 36.99996 | 168.002
3¦85 | 694.6 | [6 empty] | 38.68228 | 5093034.0 | 299.9954 | -0.03246958 | 0.6169944 |  | 128.9429 | 36.99996 | 170.002
3¦86 | 696.6 | [6 empty] | 38.69495 | 5153068.75 | 300.0001 | -0.03537475 | 0.6169939 |  | 128.9832 | 36.99999 | 172.002
3¦87 | 698.6 | [6 empty] | 38.61958 | 5213099.2 | 300.0004 | -0.03331288 | 0.6169938 |  | 128.7318 | 36.99999 | 174.002
3¦88 | 700.6 | [6 empty] | 38.70218 | 5273141.4 | 300.0007 | -0.03318923 | 0.6169924 |  | 129.0069 | 37.00009 | 176.002
3¦89 | 702.6 | [6 empty] | 38.75688 | 5333176.2 | 300.0027 | -0.03379485 | 0.6169918 |  | 129.1884 | 37.00009 | 178.002
3¦90 | 704.6 | [6 empty] | 38.53886 | 5393200.4 | 300.0011 | -0.0316932 | 0.6169925 |  | 128.4624 | 37.00005 | 180.002
3¦91 | 706.6 | [6 empty] | 38.53901 | 5453233.6 | 299.998 | -0.0367936 | 0.6169922 |  | 128.4642 | 37.00009 | 182.002
3¦92 | 708.6 | [6 empty] | 38.54679 | 5513256.25 | 300.0016 | -0.03749078 | 0.6169931 |  | 128.4886 | 37.00002 | 184.002
3¦93 | 710.6 | [6 empty] | 38.58734 | 5573287.5 | 300.0003 | -0.03708882 | 0.6169929 |  | 128.6243 | 37.00005 | 186.002
3¦94 | 712.6 | [6 empty] | 38.55145 | 5633325 | 300.0026 | -0.0411027 | 0.6169922 |  | 128.5037 | 37.00009 | 188.002
3¦95 | 714.6 | [6 empty] | 38.58106 | 5693348.8 | 300.0013 | -0.04204463 | 0.6169929 |  | 128.603 | 37.00005 | 190.002
3¦96 | 716.6 | [6 empty] | 38.54849 | 5753385.2 | 299.9977 | -0.03858943 | 0.6169928 |  | 128.496 | 37.00005 | 192.002
3¦97 | 718.6 | [6 empty] | 38.49368 | 5813410.2 | 299.9987 | -0.04236734 | 0.6169933 |  | 128.3128 | 37.00002 | 194.002
3¦98 | 720.6 | [6 empty] | 38.43749 | 5873433.6 | 299.9982 | -0.03871199 | 0.616994 |  | 128.1257 | 36.99999 | 196.002
3¦99 | 722.6 | [6 empty] | 38.5453 | 5933473.4 | 300.0023 | -0.03974217 | 0.6169931 |  | 128.4834 | 37.00002 | 198.002
3¦100 | 724.6 | [6 empty] | 38.42773 | 5993502.3 | 299.9999 | -0.04019917 | 0.6169932 |  | 128.0925 | 37.00002 | 200.002
4¦1 | 758.286 | [6 empty] | 38.13024 | 6966964.1 | 299.9991 | -0.0322758 | 0.6169956 |  | 127.1012 | 37.00106 | 33.01099
4¦2 | 791.301 | [6 empty] | 37.12898 | 7890564.8 | 278.6024 | -0.03452253 | 0.6169403 |  | 133.2687 | 37.00106 | 66.026
4¦3 | 824.316 | [6 empty] | 35.95329 | 8744210.9 | 257.1796875 | -0.03463465 | 0.6169399 |  | 139.7983 | 37.00106 | 99.04095
4¦4 | 857.347 | [6 empty] | 34.8913 | 9526778.9 | 235.7564 | -0.03602895 | 0.6169397 |  | 147.9973 | 37.00106 | 132.072
4¦5 | 890.362 | [6 empty] | 33.81073 | 10238186.7 | 214.3323 | -0.03208411 | 0.6169403 |  | 157.7491 | 37.00106 | 165.087
4¦6 | 923.377 | [6 empty] | 32.61463 | 10878821.9 | 192.9079 | -0.03429222 | 0.6169454 |  | 169.0684 | 37.00106 | 198.102
4¦7 | 956.423 | [6 empty] | 31.44897 | 11449194.5 | 171.4848 | -0.04305546 | 0.6169456 |  | 183.3922 | 37.00106 | 231.1479
4¦8 | 989.443 | [6 empty] | 30.21822 | 11948400 | 150.0626 | -0.03667102 | 0.6169399 |  | 201.3707 | 37.00106 | 264.168
4¦9 | 1022.484 | [6 empty] | 28.70378 | 12377238.3 | 128.6387 | -0.03714741 | 0.6169454 |  | 223.1349 | 37.00106 | 297.209
4¦10 | 1055.514 | [6 empty] | 27.16487 | 12734910.2 | 107.2165 | -0.03535114 | 0.6169399 |  | 253.3648 | 37.00106 | 330.239
4¦11 | 1088.534 | [6 empty] | 25.42211 | 13021905.5 | 85.79321 | -0.04422373 | 0.6169399 |  | 296.3184 | 37.00106 | 363.259
4¦12 | 1121.55 | [6 empty] | 23.32835 | 13237968.75 | 64.3698 | -0.04386907 | 0.6169403 |  | 362.4113 | 37.00106 | 396.275
4¦13 | 1154.575 | [6 empty] | 20.70127 | 13383318.75 | 42.94653 | -0.04633271 | 0.6169403 |  | 482.0241 | 37.00106 | 429.2999
4¦14 | 1187.591 | [6 empty] | 16.89601 | 13457839.1 | 21.52319 | -0.04272337 | 0.6169399 |  | 785.0143 | 37.00106 | 462.3159
4¦15 | 1220.606 | [6 empty] | 3.159078 | 13461653.1 | 0.09989415 | -0.04606212 | 0.6169403 |  | 31624.25 | 37.00106 | 495.3309
5¦1 | 1466.38 | 5.198168 | 4.631991 | 2.359155 | 0.1 | 0.6283185 | 0.5093251 | 4.99999 | 96.54571 | 0.6066146 | -0.0571853 | 0.6169322 | 8273.142 |  | 37.00051 | 59.98999
5¦2 | 1514.028 | 5.605357 | 5.01024 | 2.513469 | 0.1258925 | 0.7910062 | 0.5016646 | 5.000091 | 89.96905 | 0.7116608 | -0.05245697 | 0.6169346 | 7086.362 |  | 36.99944 | 107.6379
5¦3 | 1551.875 | 6.058603 | 5.435493 | 2.676208 | 0.1584893 | 0.9958177 | 0.4923694 | 5.000116 | 83.8891 | 0.8353825 | -0.06631635 | 0.6169428 | 6084.048 |  | 36.99999 | 145.485
5¦4 | 1581.936 | 6.513375 | 5.860139 | 2.843032 | 0.1995262 | 1.25366 | 0.4851558 | 4.999906 | 78.96843 | 0.9899959 | -0.06126099 | 0.6168961 | 5195.487 |  | 37.00106 | 175.546
5¦5 | 1605.815 | 6.986271 | 6.296111 | 3.027699 | 0.2511886 | 1.578265 | 0.4808745 | 5.000016 | 74.99424 | 1.183608 | -0.06179341 | 0.6168931 | 4426.552 |  | 37.00128 | 199.4249
5¦6 | 1624.777 | 7.469243 | 6.737592 | 3.224041 | 0.3162278 | 1.986918 | 0.4785189 | 4.999834 | 72.16538 | 1.433867 | -0.05989724 | 0.6168931 | 3759.211 |  | 37.00253 | 218.387
5¦7 | 1639.838 | 7.967808 | 7.189836 | 3.433982 | 0.3981072 | 2.501381 | 0.4776112 | 4.999952 | 70.68462 | 1.768092 | -0.05787609 | 0.6168921 | 3185.363 |  | 37.00247 | 233.448
5¦8 | 1671.752 | 8.503379 | 7.680276 | 3.649768 | 0.5011872 | 3.149052 | 0.4752085 | 4.999739 | 70.87461 | 2.231878 | -0.05793571 | 0.6168926 | 2700.298 |  | 37.00076 | 265.3619
5¦9 | 1697.099 | 8.993253 | 8.11466 | 3.876969 | 0.6309574 | 3.964422 | 0.4777656 | 5.000014 | 74.42442 | 2.950498 | -0.06033023 | 0.6168931 | 2268.49 |  | 37.00161 | 290.709
5¦10 | 1717.232 | 9.421098 | 8.475195 | 4.114385 | 0.7943283 | 4.990912 | 0.4854616 | 5.000142 | 82.67397 | 4.126185 | -0.05832073 | 0.6168929 | 1887.651 |  | 36.99789 | 310.842
5¦11 | 1733.222 | 9.877041 | 8.858568 | 4.368262 | 1 | 6.283185 | 0.4931191 | 4.999582 | 90.21679 | 5.668488 | -0.06028395 | 0.6168946 | 1571.98 |  | 37.00045 | 326.832
5¦12 | 1745.921 | 10.79425 | 9.728445 | 4.67687 | 1.258925 | 7.910062 | 0.4807435 | 4.999368 | 73.76407 | 5.834784 | -0.06014364 | 0.6168933 | 1364.622 |  | 36.99841 | 339.531
5¦13 | 1756.005 | 12.14156 | 11.0651 | 4.998116 | 1.584893 | 9.958179 | 0.4517056 | 5.00001 | 44.06919 | 4.388489 | -0.05868977 | 0.6168945 | 1219.255 |  | 36.99975 | 349.615
5¦14 | 1764.013 | 13.4377 | 12.35314 | 5.288829 | 1.995263 | 12.5366 | 0.4281366 | 4.999069 | 23.79076 | 2.982554 | -0.0548066 | 0.6168933 | 1071.877 |  | 37.00009 | 357.6229
5¦15 | 1770.373 | 14.68517 | 13.57593 | 5.598952 | 2.511886 | 15.78265 | 0.4124458 | 4.998742 | 13.13917 | 2.073709 | -0.0558995 | 0.6168933 | 930.463 |  | 37.00118 | 363.983
5¦16 | 1775.421 | 16.02068 | 14.92487 | 5.82327 | 3.162278 | 19.86918 | 0.3901552 | 4.998497 | 7.565962 | 1.503294 | -0.05419281 | 0.6168932 | 806.3083 |  | 37.00118 | 369.031
5¦17 | 1779.43 | 17.3961 | 16.35575 | 5.925714 | 3.981072 | 25.01381 | 0.3624049 | 4.998066 | 4.485165 | 1.121911 | -0.05574265 | 0.6168931 | 695.46 |  | 37.00015 | 373.04
5¦18 | 1786.802 | 19.78837 | 18.91732 | 5.80641 | 5.011873 | 31.49053 | 0.306943 | 4.997564 | 2.727758 | 0.8589854 | -0.05576689 | 0.6168932 | 628.3911 |  | 37.00115 | 380.412
5¦19 | 1792.656 | 21.38972 | 20.75053 | 5.189973 | 6.309575 | 39.64423 | 0.2501159 | 4.996897 | 1.669586 | 0.6618943 | -0.05647327 | 0.6168931 | 539.542 |  | 37.00091 | 386.266
5¦20 | 1797.304 | 24.20609 | 23.94229 | 3.563928 | 7.943282 | 49.90911 | 0.14883 | 4.99599 | 1.034256 | 0.516188 | -0.05334818 | 0.6168931 | 485.0034 |  | 37.00036 | 390.9139
5¦21 | 1800.994 | 29.85621 | 29.84993 | 0.6125649 | 10 | 62.83185 | 0.02015119 | 4.995001 | 0.6457584 | 0.405742 | -0.05253491 | 0.6168932 | 475.1764 |  | 37.00054 | 394.604
5¦22 | 1803.922 | 37.55901 | 37.46762 | 2.61842 | 12.58926 | 79.10064 | 0.06215648 | 4.993616 | 0.4041052 | 0.3196498 | -0.05288651 | 0.6168931 | 474.8256 |  | 37.00112 | 397.532
5¦23 | 1806.246 | 45.51428 | 45.27931 | 4.618878 | 15.84893 | 99.58179 | 0.0889983 | 4.991929 | 0.2530711 | 0.2520127 | -0.05166459 | 0.616893 | 457.0543 |  | 37.00015 | 399.856
5¦24 | 1808.09 | 55.06519 | 52.20628 | 17.51228 | 19.95262 | 125.366 | 0.2068291 | 4.989809 | 0.1586051 | 0.198837 | -0.05524801 | 0.6168933 | 439.2354 |  | 37.001 | 401.7
5¦25 | 1810.867 | 70.20446 | 70.13808 | 3.052341 | 25.11887 | 157.8265 | 0.04076306 | 4.987057 | 0.09977677 | 0.1574742 | -0.05834668 | 0.6168931 | 444.8205 |  | 37.00137 | 404.4769
5¦26 | 1813.071 | 131.7998 | 128.9113 | 27.44191 | 31.62278 | 198.6918 | 0.1999556 | 4.983571 | 0.06305135 | 0.1252778 | -0.0582661 | 0.616893 | 663.338 |  | 37.00149 | 406.681
5¦27 | 1814.819 | 93.73022 | 85.70261 | 37.95283 | 39.81073 | 250.1382 | 0.7663047 | 4.978996 | 0.03931748 | 0.09834804 | -0.05827052 | 0.616893 | 374.7137 |  | 37.0003 | 408.429
5¦28 | 1816.205 | 192.2908 | 192.2811 | 1.931 | 50.11873 | 314.9053 | 0.7643713 | 4.973063 | 0.02470489 | 0.07779702 | -0.05795693 | 0.6168932 | 610.6308 |  | 37.0003 | 409.8149
5¦29 | 1817.305 | 783.077 | 450.3995 | 640.5855 | 63.09573 | 396.4421 | 1.840167 | 4.965848 | 0.01552633 | 0.06155292 | -0.05881145 | 0.6168934 | 1975.262 |  | 36.9996 | 410.915
5¦30 | 1818.175 | 2224.691 | 833.6669 | 2062.583 | 79.43284 | 499.0912 | 2.608623 | 4.955924 | 0.009654563 | 0.04818508 | -0.05761316 | 0.6168943 | 4457.483 |  | 36.99999 | 411.785
5¦31 | 1818.867 | 4374.947 | 3449.256 | 2691.244 | 100 | 628.3185 | 1.34982 | 4.944468 | 0.006258415 | 0.03932278 | -0.05732464 | 0.6168935 | 6962.944 |  | 37.00009 | 412.4769