## kC_viscoelasticRecovery_1.rwd
SegIndex | t in s | ¦G*¦ in Pa | G' in Pa | G" in Pa | f in Hz | ω in rad/s | tan(δ) in - | τ in Pa | ɣ in % | ɣ̇ in 1/s | Fn in N | h in mm | ¦η*¦ in mPas | η in mPas | T in °C | t_seg in s
1¦1 | 9.417 | [6 empty] | 0 | -0.159583 | -0.0002274974 | 0.006175247 | 71.86275 |  | 0 | 37.00009 | 1.04
1¦2 | 10.447 | [6 empty] | 0 | -0.1848387 | -0.0002511078 | 0.007525041 | 69.32425 |  | 0 | 37.00005 | 2.07
1¦3 | 11.482 | [6 empty] | 0 | -0.2128316 | -0.0003003449 | 0.007130307 | 66.77455 |  | 0 | 37.00002 | 3.105
1¦4 | 12.517 | [6 empty] | 0 | -0.2464023 | -0.0003408071 | 0.005454645 | 64.22365 |  | 0 | 36.99999 | 4.14
1¦5 | 13.552 | [6 empty] | 0 | -0.2780644 | -0.0002912669 | 0.007860099 | 61.67395 |  | 0 | 36.99999 | 5.175
1¦6 | 14.587 | [6 empty] | 0 | -0.3141948 | -0.0003606326 | 0.0107578 | 59.12355 |  | 0 | 37.00002 | 6.21
1¦7 | 15.622 | [6 empty] | 0 | -0.3488456 | -0.0003287964 | 0.005843193 | 56.57355 |  | 0 | 37.00005 | 7.245
1¦8 | 16.657 | [6 empty] | 0 | -0.3875207 | -0.0003963005 | 0.009579528 | 54.02335 |  | 0 | 37.00009 | 8.28
1¦9 | 17.692 | [6 empty] | 0 | -0.4234587 | -0.0003388494 | 0.00906742 | 51.4725 |  | 0 | 37.00009 | 9.315
1¦10 | 18.727 | [6 empty] | 0 | -0.4630068 | -0.0004207105 | 0.00523565 | 48.9226 |  | 0 | 37.00005 | 10.35
1¦11 | 19.762 | [6 empty] | 0 | -0.5011936 | -0.0003454911 | 0.004470813 | 46.372 |  | 0 | 37.00005 | 11.385
1¦12 | 20.792 | [6 empty] | 0 | -0.5413335 | -0.0003795332 | 0.008750476 | 43.83535 |  | 0 | 37.00005 | 12.415
1¦13 | 21.827 | [6 empty] | 0 | -0.5845064 | -0.0004329567 | 0.003800771 | 41.28445 |  | 0 | 37.00005 | 13.45
1¦14 | 22.862 | [6 empty] | 0 | -0.6263182 | -0.0004129879 | 0.002742793 | 38.7346 |  | 0 | 36.99999 | 14.485
1¦15 | 23.897 | [6 empty] | 0 | -0.6722726 | -0.0004574436 | 0.008072655 | 36.18375 |  | 0 | 36.99999 | 15.52
1¦16 | 24.932 | [6 empty] | 0 | -0.7164961 | -0.0004099903 | 0.0057028 | 33.63445 |  | 0 | 36.99999 | 16.555
1¦17 | 25.967 | [6 empty] | 0 | -0.765232 | -0.0005060047 | 0.005275719 | 31.08395 |  | 0 | 37.00002 | 17.59
1¦18 | 27.002 | [6 empty] | 0 | -0.8119559 | -0.0004352889 | 0.008521731 | 28.53365 |  | 0 | 37.00005 | 18.625
1¦19 | 28.037 | [6 empty] | 0 | -0.8639912 | -0.0005361821 | 0.005361403 | 25.98365 |  | 0 | 37.00002 | 19.66
1¦20 | 29.072 | [6 empty] | 0 | -0.9145027 | -0.0004711091 | 0.002516818 | 23.43395 |  | 0 | 36.99999 | 20.695
1¦21 | 30.107 | [6 empty] | 0 | -0.9694971 | -0.0005615356 | 0.002905705 | 20.88435 |  | 0 | 36.99993 | 21.73
1¦22 | 31.137 | [6 empty] | 0 | -1.026223 | -0.0005680752 | 0.003676905 | 18.34575 |  | 0 | 36.99996 | 22.76
1¦23 | 32.172 | [6 empty] | 0 | -1.081513 | -0.0005282518 | 0.0007796942 | 15.79685 |  | 0 | 36.99996 | 23.795
1¦24 | 33.207 | [6 empty] | 0 | -1.141538 | -0.000611385 | 0.002756956 | 13.24545 |  | 0 | 36.99999 | 24.83
1¦25 | 34.242 | [6 empty] | 0 | -1.202776 | -0.000611818 | 0.00581952 | 10.6959 |  | 0 | 36.99996 | 25.865
1¦26 | 35.277 | [6 empty] | 0 | -1.269429 | -0.0006636333 | 0.001598706 | 8.145149 |  | 0 | 36.99996 | 26.9
1¦27 | 36.312 | [6 empty] | 0 | -1.337458 | -0.0006449197 | 0.001597949 | 5.595949 |  | 0 | 36.99993 | 27.935
1¦28 | 37.347 | [6 empty] | 0 | -1.413625 | -0.0008107779 | 0.003487339 | 3.044649 |  | 0 | 36.99993 | 28.97
1¦29 | 38.382 | [6 empty] | 0 | -1.478384 | -0.0009468889 | 0.2905544 | 0.5377993 |  | 0 | 36.99993 | 30.005
2¦1 | 143.983 | 0.8141956 | 0.5171683 | 0.6288492 | 0.1 | 0.6283185 | 1.216244 | 4.99999 | 588.5075 | 3.697701 | -0.02564147 | 0.5122408 | 1295.833 |  | 36.99999 | 59.989
2¦2 | 191.631 | 0.7180774 | 0.4184982 | 0.5835189 | 0.1258925 | 0.7910062 | 1.394456 | 5.000113 | 653.0327 | 5.165529 | -0.02739424 | 0.5122015 | 907.8024 |  | 37.00002 | 107.637
2¦3 | 229.478 | 0.7037319 | 0.397953 | 0.5804067 | 0.1584893 | 0.9958177 | 1.458546 | 5.00011 | 656.7267 | 6.539801 | -0.03380231 | 0.5122032 | 706.6875 |  | 36.99893 | 145.484
2¦4 | 259.539 | 0.7283567 | 0.4150375 | 0.5985377 | 0.1995262 | 1.25366 | 1.442171 | 4.999915 | 628.4376 | 7.878472 | -0.02745254 | 0.5121977 | 580.9841 |  | 37.00021 | 175.545
2¦5 | 283.416 | 0.7786642 | 0.4577319 | 0.6299202 | 0.2511886 | 1.578265 | 1.376221 | 4.99999 | 580.7278 | 9.165422 | -0.03302256 | 0.5121531 | 493.3673 |  | 37.00146 | 199.422
2¦6 | 302.378 | 0.8547338 | 0.5256938 | 0.6739554 | 0.3162278 | 1.986918 | 1.28204 | 4.99982 | 513.2607 | 10.19807 | -0.03078099 | 0.5121458 | 430.1808 |  | 37.00192 | 218.384
2¦7 | 317.439 | 0.9642441 | 0.6269417 | 0.7326055 | 0.3981072 | 2.501381 | 1.168546 | 4.999959 | 424.1549 | 10.60973 | -0.0239645 | 0.5121457 | 385.4847 |  | 36.9999 | 233.445
2¦8 | 349.353 | 1.11818 | 0.7829196 | 0.79835 | 0.5011872 | 3.149052 | 1.019715 | 4.999739 | 324.1918 | 10.20897 | -0.0391935 | 0.5121463 | 355.0846 |  | 36.99896 | 265.359
2¦9 | 374.7 | 1.336497 | 1.001599 | 0.8848866 | 0.6309574 | 3.964422 | 0.8834745 | 5.000005 | 226.4413 | 8.977087 | -0.03745508 | 0.5121476 | 337.1229 |  | 37.0007 | 290.706
2¦10 | 394.833 | 1.608519 | 1.272478 | 0.9839374 | 0.7943283 | 4.990912 | 0.7732506 | 5.000154 | 147.1274 | 7.342999 | -0.03676483 | 0.5121467 | 322.2896 |  | 37.00109 | 310.839
2¦11 | 410.821 | 1.889607 | 1.55022 | 1.080479 | 1 | 6.283185 | 0.6969812 | 4.999586 | 90.98191 | 5.716562 | -0.04644792 | 0.512146 | 300.7404 |  | 37.00073 | 326.827
2¦12 | 423.52 | 2.168858 | 1.81986 | 1.179853 | 1.258925 | 7.910062 | 0.6483229 | 4.999374 | 55.20102 | 4.366435 | -0.03810385 | 0.5121271 | 274.1898 |  | 37.00027 | 339.526
2¦13 | 433.604 | 2.466543 | 2.11014 | 1.277162 | 1.584893 | 9.958179 | 0.6052524 | 5.000017 | 33.56712 | 3.342673 | -0.04664348 | 0.512099 | 247.6902 |  | 36.99917 | 349.61
2¦14 | 441.612 | 2.768301 | 2.404756 | 1.371363 | 1.995263 | 12.5366 | 0.5702676 | 4.999069 | 20.52285 | 2.572869 | -0.0527973 | 0.5121102 | 220.8174 |  | 36.99731 | 357.618
2¦15 | 447.972 | 3.100306 | 2.738253 | 1.453916 | 2.511886 | 15.78265 | 0.5310231 | 4.998743 | 12.64769 | 1.99614 | -0.05351475 | 0.5120895 | 196.4377 |  | 36.99755 | 363.978
2¦16 | 453.02 | 3.56399 | 3.237094 | 1.491057 | 3.162278 | 19.86918 | 0.4607577 | 4.998495 | 7.857993 | 1.561318 | -0.05108704 | 0.5121008 | 179.3728 |  | 37.00036 | 369.026
2¦17 | 457.029 | 4.102447 | 3.789576 | 1.571362 | 3.981072 | 25.01381 | 0.4096401 | 4.998067 | 4.897649 | 1.225089 | -0.05027962 | 0.5120992 | 164.0072 |  | 36.99923 | 373.035
2¦18 | 464.401 | 3.996445 | 3.822048 | 1.1677 | 5.011873 | 31.49053 | 0.3056484 | 4.997563 | 3.050801 | 0.9607133 | -0.0479124 | 0.5121002 | 126.9094 |  | 36.99893 | 380.407
2¦19 | 470.253 | 5.519353 | 5.498955 | 0.4740864 | 6.309575 | 39.64423 | 0.08633939 | 4.996897 | 1.921153 | 0.7616262 | -0.04727029 | 0.5121002 | 139.2221 |  | 36.99944 | 386.259
2¦20 | 474.901 | 7.428043 | 7.410944 | 0.5037172 | 7.943282 | 49.90911 | 0.05261633 | 4.995984 | 1.208309 | 0.6030563 | -0.04656522 | 0.5120991 | 148.8314 |  | 36.99981 | 390.907
2¦21 | 478.591 | 8.536495 | 8.024132 | 2.912913 | 10 | 62.83185 | 0.1542262 | 4.995008 | 0.7579281 | 0.4762202 | -0.0469728 | 0.5120991 | 135.8626 |  | 36.9999 | 394.597
2¦22 | 481.519 | 12.49586 | 8.833247 | 8.838568 | 12.58926 | 79.10064 | 0.4175169 | 4.993623 | 0.4762702 | 0.3767328 | -0.04679408 | 0.5120989 | 157.9742 |  | 37.00051 | 397.525
2¦23 | 483.843 | 15.80009 | 0.8665883 | 15.7763 | 15.84893 | 99.58179 | 33.05882 | 4.99194 | 0.2966154 | 0.2953749 | -0.04684907 | 0.5120979 | 158.6644 |  | 36.99963 | 399.849
2¦24 | 485.687 | 20.26448 | 0.02026448 | 20.26447 | 19.95262 | 125.366 | 1718.05 | 4.989803 | 0.1860438 | 0.2332357 | -0.04728469 | 0.5120992 | 161.6425 |  | 36.99838 | 401.693
2¦25 | 488.464 | 4.193672 | 0.004193672 | 4.19367 | 25.11887 | 157.8265 | 2408.005 | 4.987045 | 0.1153848 | 0.1821079 | -0.04494888 | 0.5121003 | 26.57141 |  | 36.99798 | 404.47
2¦26 | 490.668 | 37.39352 | 24.98349 | 27.82267 | 31.62278 | 198.6918 | 1.030225 | 4.983589 | 0.07491857 | 0.148857 | -0.04460023 | 0.5121005 | 188.1987 |  | 36.99856 | 406.674
2¦27 | 492.416 | 145.4422 | 0.8412624 | 145.4397 | 39.81073 | 250.1382 | 677.449 | 4.97902 | 0.04607873 | 0.1152605 | -0.04575678 | 0.5121001 | 581.4472 |  | 36.99935 | 408.422
2¦28 | 493.802 | 1439.059 | 97.80642 | 1435.732 | 50.11873 | 314.9053 | 20.93735 | 4.973056 | 0.02908528 | 0.09159109 | -0.04319861 | 0.512098 | 4569.817 |  | 36.9999 | 409.808
2¦29 | 494.902 | 5859.915 | 1792.163 | 5579.135 | 63.09573 | 396.4421 | 3.183506 | 4.965908 | 0.01954979 | 0.07750361 | -0.038541 | 0.5120982 | 14781.26 |  | 36.99966 | 410.908
2¦30 | 495.772 | 20150.74 | 15058.53 | 13390.03 | 79.43284 | 499.0912 | 0.9114078 | 4.956041 | 0.01633139 | 0.08150852 | -0.03892231 | 0.5120985 | 40374.87 |  | 37.00024 | 411.778
2¦31 | 496.462 | 45610.66 | 40413.03 | 21145.2 | 100 | 628.3185 | 0.5246937 | 4.944568 | 0.01421719 | 0.08932923 | -0.04052842 | 0.5120977 | 72591.61 |  | 37.00015 | 412.468
3¦1 | 501.668 | [6 empty] | 10.19116 | 50632.04 | 300.0059 | -0.06293783 | 0.5120976 |  | 33.96985 | 37.00002 | 2.005005
3¦2 | 503.668 | [6 empty] | 9.565934 | 110662 | 300.0034 | -0.0581756 | 0.5120979 |  | 31.88608 | 36.99999 | 4.005005
3¦3 | 505.668 | [6 empty] | 9.343985 | 170692.1 | 299.9966 | -0.0605717 | 0.5120976 |  | 31.14697 | 37.00002 | 6.005005
3¦4 | 507.668 | [6 empty] | 9.323952 | 230724 | 299.9983 | -0.05631384 | 0.5120967 |  | 31.08001 | 37.00005 | 8.005005
3¦5 | 509.668 | [6 empty] | 9.004068 | 290757.9 | 299.9978 | -0.05693292 | 0.5120976 |  | 30.01378 | 37.00002 | 10.005
3¦6 | 511.668 | [6 empty] | 8.950654 | 350787.5 | 300.0012 | -0.05396547 | 0.5120979 |  | 29.83539 | 36.99999 | 12.005
3¦7 | 513.668 | [6 empty] | 8.744502 | 410816.8 | 299.9984 | -0.05531609 | 0.5120986 |  | 29.1485 | 36.99996 | 14.00504
3¦8 | 515.668 | [6 empty] | 8.8909 | 470846.8 | 299.9978 | -0.05850244 | 0.5120983 |  | 29.63655 | 36.99999 | 16.00504
3¦9 | 517.668 | [6 empty] | 8.635772 | 530877.2 | 299.9951 | -0.05834756 | 0.5120978 |  | 28.78638 | 36.99999 | 18.00504
3¦10 | 519.668 | [6 empty] | 8.694618 | 590906.2 | 299.9996 | -0.06267661 | 0.5120985 |  | 28.9821 | 36.99996 | 20.00504
3¦11 | 521.668 | [6 empty] | 8.74901 | 650935.5 | 299.9974 | -0.06120868 | 0.5120988 |  | 29.16362 | 36.99996 | 22.00504
3¦12 | 523.668 | [6 empty] | 8.764147 | 710964.3 | 299.998 | -0.06445304 | 0.5120995 |  | 29.21402 | 36.99993 | 24.00504
3¦13 | 525.668 | [6 empty] | 8.683052 | 770995 | 299.9978 | -0.06320649 | 0.5120988 |  | 28.94372 | 36.99996 | 26.00504
3¦14 | 527.668 | [6 empty] | 8.656671 | 831026 | 299.9964 | -0.06319901 | 0.5120981 |  | 28.85591 | 36.99999 | 28.00504
3¦15 | 529.668 | [6 empty] | 8.62261 | 891055.1 | 300 | -0.06452009 | 0.5120985 |  | 28.74204 | 36.99999 | 30.00504
3¦16 | 531.668 | [6 empty] | 8.64748 | 951085.2 | 300.0008 | -0.06237035 | 0.5120983 |  | 28.82486 | 36.99999 | 32.00504
3¦17 | 533.668 | [6 empty] | 8.574571 | 1011114.7 | 299.9989 | -0.06636028 | 0.5120984 |  | 28.58201 | 36.99999 | 34.00504
3¦18 | 535.668 | [6 empty] | 8.518499 | 1071142.7 | 299.9962 | -0.06438801 | 0.5120992 |  | 28.39536 | 36.99993 | 36.00504
3¦19 | 537.668 | [6 empty] | 8.572017 | 1131172.6 | 299.996 | -0.06344239 | 0.5120991 |  | 28.57377 | 36.99993 | 38.00504
3¦20 | 539.668 | [6 empty] | 8.402155 | 1191203.125 | 299.9969 | -0.06801872 | 0.5120988 |  | 28.00747 | 36.99996 | 40.00504
3¦21 | 541.668 | [6 empty] | 8.43382 | 1251231.8 | 300.0002 | -0.06490207 | 0.5120992 |  | 28.11271 | 36.99993 | 42.00504
3¦22 | 543.668 | [6 empty] | 8.5503 | 1311263.6 | 299.995 | -0.06300193 | 0.5120997 |  | 28.50147 | 36.99993 | 44.00504
3¦23 | 545.668 | [6 empty] | 8.421443 | 1371298.7 | 299.994 | -0.06193098 | 0.5120987 |  | 28.07203 | 36.99996 | 46.00504
3¦24 | 547.668 | [6 empty] | 8.508856 | 1431326.3 | 299.9978 | -0.0641415 | 0.5120994 |  | 28.36306 | 36.99993 | 48.00504
3¦25 | 549.668 | [6 empty] | 8.530707 | 1491357.5 | 300.0004 | -0.06493324 | 0.5120988 |  | 28.43565 | 36.99996 | 50.00504
3¦26 | 551.668 | [6 empty] | 8.41483 | 1551385.9 | 300.0035 | -0.06317464 | 0.5120993 |  | 28.04911 | 36.99993 | 52.00504
3¦27 | 553.668 | [6 empty] | 8.390244 | 1611413.0 | 299.998 | -0.06481033 | 0.5121002 |  | 27.96767 | 36.9999 | 54.00504
3¦28 | 555.668 | [6 empty] | 8.449938 | 1671444.1 | 299.9952 | -0.0639122 | 0.5120997 |  | 28.16691 | 36.99993 | 56.00504
3¦29 | 557.664 | [6 empty] | 8.253417 | 1731326.0 | 299.9971 | -0.06116059 | 0.512099 |  | 27.51166 | 36.99996 | 58.00101
3¦30 | 559.664 | [6 empty] | 8.414167 | 1791355.5 | 300.0018 | -0.06248686 | 0.512099 |  | 28.04706 | 36.99996 | 60.00101
3¦31 | 561.664 | [6 empty] | 8.410582 | 1851390.625 | 300.002 | -0.06400976 | 0.5120976 |  | 28.03509 | 37.00002 | 62.00101
3¦32 | 563.664 | [6 empty] | 8.390191 | 1911422.3 | 300 | -0.06902468 | 0.5120971 |  | 27.96731 | 37.00005 | 64.00101
3¦33 | 565.664 | [6 empty] | 8.325083 | 1971450.8 | 299.9956 | -0.06303283 | 0.5120974 |  | 27.75068 | 37.00002 | 66.00101
3¦34 | 567.664 | [6 empty] | 8.276326 | 2031476.6 | 299.9995 | -0.06217748 | 0.5120985 |  | 27.5878 | 36.99996 | 68.00101
3¦35 | 569.664 | [6 empty] | 8.333846 | 2091509.2 | 300.0005 | -0.06066087 | 0.5120977 |  | 27.77944 | 37.00002 | 70.00101
3¦36 | 571.664 | [6 empty] | 8.373398 | 2151539.1 | 300.0037 | -0.06411624 | 0.5120978 |  | 27.91099 | 36.99999 | 72.00101
3¦37 | 573.664 | [6 empty] | 8.29381 | 2211569.9 | 299.9965 | -0.06451587 | 0.5120975 |  | 27.64636 | 37.00002 | 74.00101
3¦38 | 575.664 | [6 empty] | 8.20302 | 2271600.4 | 299.9988 | -0.06450834 | 0.5120974 |  | 27.34351 | 37.00002 | 76.00101
3¦39 | 577.664 | [6 empty] | 8.218658 | 2331627.0 | 299.9982 | -0.06231003 | 0.5120981 |  | 27.39569 | 36.99999 | 78.00101
3¦40 | 579.664 | [6 empty] | 8.09638 | 2391662.5 | 299.9999 | -0.06142536 | 0.512098 |  | 26.98795 | 36.99999 | 80.00101
3¦41 | 581.664 | [6 empty] | 8.395234 | 2451698.6 | 300.0018 | -0.06036036 | 0.5120968 |  | 27.98395 | 37.00005 | 82.00101
3¦42 | 583.664 | [6 empty] | 8.190034 | 2511732.4 | 299.9971 | -0.05667289 | 0.512096 |  | 27.30038 | 37.00009 | 84.00101
3¦43 | 585.664 | [6 empty] | 8.136999 | 2571755.1 | 299.9978 | -0.05908769 | 0.5120975 |  | 27.12353 | 37.00002 | 86.00101
3¦44 | 587.664 | [6 empty] | 8.285954 | 2631784.8 | 299.9983 | -0.0612306 | 0.5120976 |  | 27.62001 | 37.00002 | 88.00101
3¦45 | 589.664 | [6 empty] | 8.136848 | 2691816.2 | 300.001 | -0.06012524 | 0.5120973 |  | 27.12273 | 37.00002 | 90.00101
3¦46 | 591.664 | [6 empty] | 8.222498 | 2751843.2 | 300.0037 | -0.05941299 | 0.5120978 |  | 27.40799 | 36.99999 | 92.00101
3¦47 | 593.664 | [6 empty] | 8.132977 | 2811874.4 | 300.0004 | -0.06058938 | 0.5120976 |  | 27.10989 | 37.00002 | 94.00101
3¦48 | 595.664 | [6 empty] | 7.964823 | 2871901.8 | 299.9969 | -0.06056555 | 0.512098 |  | 26.54968 | 36.99999 | 96.00101
3¦49 | 597.664 | [6 empty] | 7.988605 | 2931935.2 | 299.9981 | -0.05824776 | 0.5120974 |  | 26.62885 | 37.00002 | 98.00101
3¦50 | 599.664 | [6 empty] | 7.99796 | 2991960.5 | 300 | -0.05966742 | 0.5120982 |  | 26.65986 | 36.99999 | 100.001
3¦51 | 601.664 | [6 empty] | 8.187977 | 3051990.8 | 300.0025 | -0.05922798 | 0.5120981 |  | 27.29303 | 36.99999 | 102.001
3¦52 | 603.664 | [6 empty] | 8.069098 | 3112018.2 | 299.9982 | -0.05842025 | 0.5120985 |  | 26.89716 | 36.99996 | 104.001
3¦53 | 605.664 | [6 empty] | 7.990368 | 3172048.8 | 299.9969 | -0.05972641 | 0.5120984 |  | 26.63483 | 36.99999 | 106.001
3¦54 | 607.664 | [6 empty] | 8.018317 | 3232081.4 | 299.9996 | -0.05809139 | 0.5120979 |  | 26.72776 | 36.99999 | 108.001
3¦55 | 609.664 | [6 empty] | 7.892091 | 3292110.5 | 300.0013 | -0.05909281 | 0.512098 |  | 26.30686 | 36.99999 | 110.001
3¦56 | 611.664 | [6 empty] | 8.036868 | 3352141.4 | 300.0015 | -0.05955979 | 0.5120979 |  | 26.78942 | 36.99999 | 112.001
3¦57 | 613.664 | [6 empty] | 8.099203 | 3412182.4 | 299.9978 | -0.05884627 | 0.5120962 |  | 26.99754 | 37.00009 | 114.001
3¦58 | 615.664 | [6 empty] | 8.025754 | 3472222.3 | 299.9982 | -0.06164806 | 0.5120956 |  | 26.75268 | 37.00012 | 116.001
3¦59 | 617.664 | [6 empty] | 7.928737 | 3532245.3 | 299.9984 | -0.060959 | 0.5120966 |  | 26.42927 | 37.00005 | 118.001
3¦60 | 619.664 | [6 empty] | 7.98863 | 3592273.8 | 300.0022 | -0.06150265 | 0.5120968 |  | 26.62858 | 37.00005 | 120.001
3¦61 | 621.664 | [6 empty] | 7.996209 | 3652302.3 | 300.0013 | -0.06207651 | 0.5120971 |  | 26.65392 | 37.00005 | 122.001
3¦62 | 623.664 | [6 empty] | 7.857675 | 3712344.9 | 299.9995 | -0.06218809 | 0.5120953 |  | 26.1923 | 37.00012 | 124.001
3¦63 | 625.664 | [6 empty] | 7.771896 | 3772369.5 | 299.9995 | -0.06307783 | 0.512096 |  | 25.90636 | 37.00009 | 126.001
3¦64 | 627.664 | [6 empty] | 7.798279 | 3832398.8 | 300.0024 | -0.06279261 | 0.5120961 |  | 25.99405 | 37.00009 | 128.001
3¦65 | 629.664 | [6 empty] | 7.871778 | 3892430.9 | 300.0031 | -0.0586792 | 0.5120959 |  | 26.23899 | 37.00009 | 130.001
3¦66 | 631.664 | [6 empty] | 7.954743 | 3952447.7 | 299.9992 | -0.05820398 | 0.5120976 |  | 26.51588 | 37.00002 | 132.001
3¦67 | 633.664 | [6 empty] | 7.872748 | 4012476.6 | 299.9947 | -0.06071625 | 0.5120977 |  | 26.24296 | 36.99999 | 134.001
3¦68 | 635.664 | [6 empty] | 7.956374 | 4072511.3 | 299.9998 | -0.05823591 | 0.5120971 |  | 26.52127 | 37.00002 | 136.001
3¦69 | 637.664 | [6 empty] | 7.752434 | 4132532.8 | 300.0033 | -0.05740329 | 0.5120982 |  | 25.84116 | 36.99999 | 138.001
3¦70 | 639.664 | [6 empty] | 7.836369 | 4192568.0 | 299.9994 | -0.05787618 | 0.5120975 |  | 26.12128 | 37.00002 | 140.001
3¦71 | 641.664 | [6 empty] | 7.986872 | 4252614.5 | 299.9991 | -0.05821673 | 0.5120955 |  | 26.62298 | 37.00012 | 142.001
3¦72 | 643.665 | [6 empty] | 7.814332 | 4312638.3 | 299.9962 | -0.0585427 | 0.5120962 |  | 26.04811 | 37.00009 | 144.002
3¦73 | 645.665 | [6 empty] | 7.910118 | 4372667.6 | 300.0002 | -0.05878796 | 0.5120963 |  | 26.36704 | 37.00009 | 146.002
3¦74 | 647.665 | [6 empty] | 7.838182 | 4432703.5 | 300.0034 | -0.06112801 | 0.5120959 |  | 26.12697 | 37.00009 | 148.002
3¦75 | 649.665 | [6 empty] | 7.771754 | 4492735.5 | 300.0013 | -0.06442131 | 0.5120955 |  | 25.90574 | 37.00012 | 150.002
3¦76 | 651.665 | [6 empty] | 7.871155 | 4553201.6 | 300.0308 | -0.06387462 | 0.5120471 |  | 26.23449 | 37.00005 | 152.002
3¦77 | 653.665 | [6 empty] | 7.756141 | 4613228.5 | 300.0235 | -0.06103905 | 0.5120481 |  | 25.85178 | 36.99999 | 154.002
3¦78 | 655.665 | [6 empty] | 7.74012 | 4673264.8 | 300.0277 | -0.05882024 | 0.512048 |  | 25.79801 | 36.99999 | 156.002
3¦79 | 657.665 | [6 empty] | 7.73011 | 4733300.4 | 300.0304 | -0.05743798 | 0.512048 |  | 25.76442 | 36.99999 | 158.002
3¦80 | 659.665 | [6 empty] | 7.803841 | 4793337.5 | 300.0331 | -0.05672541 | 0.5120478 |  | 26.00994 | 36.99999 | 160.002
3¦81 | 661.665 | [6 empty] | 7.867316 | 4853384.8 | 300.0257 | -0.05826143 | 0.5120466 |  | 26.22214 | 37.00005 | 162.002
3¦82 | 663.665 | [6 empty] | 7.83143 | 4913427.0 | 300.0253 | -0.05402642 | 0.5120459 |  | 26.10256 | 37.00009 | 164.002
3¦83 | 665.665 | [6 empty] | 7.701425 | 4973461.7 | 300.0294 | -0.0567692 | 0.512046 |  | 25.6689 | 37.00009 | 166.002
3¦84 | 667.665 | [6 empty] | 7.836268 | 5033474.2 | 300.032 | -0.05448717 | 0.5120485 |  | 26.1181 | 36.99996 | 168.002
3¦85 | 669.665 | [6 empty] | 7.844114 | 5093506.6 | 300.034 | -0.05720171 | 0.5120487 |  | 26.14409 | 36.99996 | 170.002
3¦86 | 671.665 | [6 empty] | 7.761981 | 5153539.5 | 300.0271 | -0.05865207 | 0.512049 |  | 25.87093 | 36.99996 | 172.002
3¦87 | 673.665 | [6 empty] | 7.819599 | 5213564.5 | 300.0244 | -0.0582959 | 0.5120501 |  | 26.06321 | 36.9999 | 174.002
3¦88 | 675.665 | [6 empty] | 7.625718 | 5273605.1 | 300.0242 | -0.05621907 | 0.5120496 |  | 25.41701 | 36.99993 | 176.002
3¦89 | 677.665 | [6 empty] | 7.734151 | 5333658.6 | 300.0307 | -0.05314641 | 0.5120478 |  | 25.77786 | 36.99999 | 178.002
3¦90 | 679.665 | [6 empty] | 7.716751 | 5393694.1 | 300.0295 | -0.05729017 | 0.5120479 |  | 25.71997 | 36.99999 | 180.002
3¦91 | 681.665 | [6 empty] | 7.688639 | 5453735.9 | 300.0288 | -0.05708953 | 0.5120473 |  | 25.62633 | 37.00002 | 182.002
3¦92 | 683.665 | [6 empty] | 7.534076 | 5513771.1 | 300.027 | -0.06039855 | 0.5120474 |  | 25.11133 | 37.00002 | 184.002
3¦93 | 685.665 | [6 empty] | 7.677624 | 5573817.2 | 300.0256 | -0.06226172 | 0.5120469 |  | 25.58989 | 37.00005 | 186.002
3¦94 | 687.665 | [6 empty] | 7.773152 | 5633866.0 | 300.0316 | -0.05646458 | 0.5120458 |  | 25.90778 | 37.00012 | 188.002
3¦95 | 689.665 | [6 empty] | 7.771472 | 5693907.8 | 300.0331 | -0.05450619 | 0.5120453 |  | 25.90205 | 37.00012 | 190.002
3¦96 | 691.665 | [6 empty] | 7.562394 | 5753940.2 | 300.0276 | -0.05680818 | 0.5120456 |  | 25.20566 | 37.00012 | 192.002
3¦97 | 693.665 | [6 empty] | 7.700438 | 5813971.1 | 300.0284 | -0.05917016 | 0.512046 |  | 25.6657 | 37.00009 | 194.002
3¦98 | 695.665 | [6 empty] | 7.654013 | 5874001.2 | 300.0286 | -0.05652621 | 0.5120465 |  | 25.51094 | 37.00005 | 196.002
3¦99 | 697.665 | [6 empty] | 7.694778 | 5934027.3 | 300.0281 | -0.05961106 | 0.5120474 |  | 25.64686 | 37.00002 | 198.002
3¦100 | 699.665 | [6 empty] | 7.711442 | 5994058.6 | 300.0311 | -0.05578824 | 0.5120477 |  | 25.70214 | 37.00002 | 200.002
4¦1 | 733.361 | [6 empty] | 7.657549 | 6967919.5 | 300.0299 | -0.05615065 | 0.5120456 |  | 25.52262 | 37.00106 | 33.01105
4¦2 | 766.376 | [6 empty] | 7.368985 | 7891670.3 | 278.6052 | -0.05742204 | 0.5120515 |  | 26.44956 | 37.00106 | 66.026
4¦3 | 799.406 | [6 empty] | 7.08395 | 8744953.9 | 257.1846 | -0.05520358 | 0.5120452 |  | 27.54422 | 37.00106 | 99.05603
4¦4 | 832.437 | [6 empty] | 6.811543 | 9527639.1 | 235.7614 | -0.058822 | 0.5120457 |  | 28.89168 | 37.00106 | 132.087
4¦5 | 865.472 | [6 empty] | 6.511742 | 10239518.0 | 214.3376 | -0.06351469 | 0.5120451 |  | 30.38077 | 37.00106 | 165.122
4¦6 | 898.502 | [6 empty] | 6.229117 | 10880517.2 | 192.9112 | -0.06078175 | 0.512052 |  | 32.29008 | 37.00106 | 198.152
4¦7 | 931.543 | [6 empty] | 5.923125 | 11450736.7 | 171.5052 | -0.06193106 | 0.5120009 |  | 34.53613 | 37.00106 | 231.1931
4¦8 | 964.573 | [6 empty] | 5.577012 | 11951306.25 | 150.0811 | -0.06080091 | 0.5119948 |  | 37.15999 | 37.00106 | 264.223
4¦9 | 997.589 | [6 empty] | 5.227626 | 12379857.8 | 128.6408 | -0.05738674 | 0.5120515 |  | 40.6374 | 37.00106 | 297.239
4¦10 | 1030.609 | [6 empty] | 4.841815 | 12736152.3 | 107.2188 | -0.05821735 | 0.5120459 |  | 45.15827 | 37.00106 | 330.259
4¦11 | 1063.639 | [6 empty] | 4.418481 | 13023277.3 | 85.8025 | -0.0488711 | 0.512001 |  | 51.49595 | 37.00106 | 363.2890625
4¦12 | 1096.66 | [6 empty] | 3.909786 | 13240539.1 | 64.37688 | -0.05450095 | 0.5120015 |  | 60.73277 | 37.00106 | 396.3101
4¦13 | 1129.675 | [6 empty] | 3.299482 | 13385834.4 | 42.95135 | -0.05469649 | 0.5120015 |  | 76.81905 | 37.00106 | 429.3251
4¦14 | 1162.691 | [6 empty] | 2.431543 | 13460367.2 | 21.52569 | -0.0490721 | 0.5120015 |  | 112.9601 | 37.00106 | 462.3411
4¦15 | 1195.706 | [6 empty] | 0.05992451 | 13464171.9 | 0.1000707 | -0.04674142 | 0.511947 |  | 598.8217 | 37.00106 | 495.3561
5¦1 | 1441.645 | 0.1068813 | 0.01023283 | 0.1063904 | 0.1 | 0.6283185 | 10.40222 | 4.99999 | 2428.605 | 15.25937 | -0.02915299 | 0.511897 | 170.1069 |  | 36.99871 | 59.99097
5¦2 | 1489.293 | 0.1384347 | 0.01954718 | 0.1370477 | 0.1258925 | 0.7910062 | 7.010561 | 5.000113 | 1875.157 | 14.83261 | -0.02450614 | 0.5119246 | 175.0109 |  | 36.9978 | 107.6389
5¦3 | 1527.14 | 0.1784522 | 0.03465037 | 0.1750558 | 0.1584893 | 0.9958177 | 5.05207 | 5.00011 | 1442.333 | 14.36301 | -0.02783612 | 0.5118996 | 179.2017 |  | 37.00076 | 145.486
5¦4 | 1557.201 | 0.2305211 | 0.05742505 | 0.223254 | 0.1995262 | 1.25366 | 3.887766 | 4.999922 | 1096.06 | 13.74088 | -0.03346305 | 0.5118992 | 183.8785 |  | 37.0006 | 175.547
5¦5 | 1581.077 | 0.2982008 | 0.09222521 | 0.2835811 | 0.2511886 | 1.578265 | 3.074799 | 4.99999 | 820.1689 | 12.94444 | -0.03386172 | 0.5119113 | 188.9422 |  | 37.00082 | 199.423
5¦6 | 1600.04 | 0.3874291 | 0.1456889 | 0.3589931 | 0.3162278 | 1.986918 | 2.464101 | 4.99982 | 601.0199 | 11.94177 | -0.03256914 | 0.5118979 | 194.99 |  | 36.99816 | 218.386
5¦7 | 1615.1 | 0.5026378 | 0.2267866 | 0.4485673 | 0.3981072 | 2.501381 | 1.978006 | 4.999962 | 430.4124 | 10.76626 | -0.02836822 | 0.5118996 | 200.9441 |  | 37.00045 | 233.4459
5¦8 | 1647.015 | 0.6607134 | 0.3556141 | 0.556849 | 0.5011872 | 3.149052 | 1.565869 | 4.999739 | 300.364 | 9.458619 | -0.0315625 | 0.5118991 | 209.8134 |  | 37.00112 | 265.361
5¦9 | 1672.362 | 0.8540787 | 0.5252673 | 0.6734573 | 0.6309574 | 3.964422 | 1.282118 | 5.000006 | 202.5269 | 8.029021 | -0.03204428 | 0.5118979 | 215.4359 |  | 36.9992 | 290.708
5¦10 | 1692.495 | 1.079164 | 0.7332507 | 0.791794 | 0.7943283 | 4.990912 | 1.079847 | 5.000172 | 131.9274 | 6.584381 | -0.02698914 | 0.5118993 | 216.2258 |  | 36.99801 | 310.8409
5¦11 | 1708.485 | 1.321836 | 0.9598628 | 0.9087978 | 1 | 6.283185 | 0.9468107 | 4.99959 | 83.46746 | 5.244415 | -0.03133306 | 0.5118996 | 210.3767 |  | 37.00125 | 326.8309
5¦12 | 1721.186 | 1.575914 | 1.195156 | 1.027184 | 1.258925 | 7.910062 | 0.8594566 | 4.999371 | 51.97627 | 4.111355 | -0.02874959 | 0.5118985 | 199.229 |  | 36.9992 | 339.532
5¦13 | 1731.27 | 1.843973 | 1.450289 | 1.138815 | 1.584893 | 9.958179 | 0.7852403 | 4.999997 | 32.23828 | 3.210345 | -0.02798969 | 0.5118996 | 185.1717 |  | 36.99682 | 349.616
5¦14 | 1739.278 | 2.108092 | 1.700824 | 1.245492 | 1.995263 | 12.5366 | 0.7323183 | 4.999068 | 19.97835 | 2.504607 | -0.02465109 | 0.5118998 | 168.1549 |  | 36.99883 | 357.6239
5¦15 | 1745.638 | 2.400546 | 1.99729 | 1.331712 | 2.511886 | 15.78265 | 0.6667997 | 4.998745 | 12.42834 | 1.961521 | -0.02658878 | 0.5118995 | 152.1004 |  | 36.99999 | 363.9839
5¦16 | 1750.688 | 2.794344 | 2.435601 | 1.369749 | 3.162278 | 19.86918 | 0.562421 | 4.998497 | 7.766926 | 1.543224 | -0.02841711 | 0.5118991 | 140.6372 |  | 36.99899 | 369.0339
5¦17 | 1754.697 | 3.207905 | 2.886017 | 1.400558 | 3.981072 | 25.01381 | 0.4831999 | 4.998065 | 4.858574 | 1.215315 | -0.02680095 | 0.5118995 | 128.2454 |  | 36.99822 | 373.043
5¦18 | 1762.069 | 3.052627 | 2.859613 | 1.068242 | 5.011873 | 31.49053 | 0.3764786 | 4.997563 | 3.035176 | 0.955793 | -0.02648853 | 0.5118996 | 96.93794 |  | 36.99838 | 380.4149
5¦19 | 1767.923 | 3.835968 | 3.80683 | 0.4719006 | 6.309575 | 39.64423 | 0.117609 | 4.996898 | 1.910079 | 0.7572361 | -0.02437364 | 0.5118997 | 96.7598 |  | 36.99905 | 386.2689
5¦20 | 1772.571 | 5.445544 | 5.363775 | 0.9401434 | 7.943282 | 49.90911 | 0.1054427 | 4.995985 | 1.203159 | 0.600486 | -0.02607412 | 0.5118995 | 109.1092 |  | 36.99987 | 390.917
5¦21 | 1776.261 | 13.02038 | 12.61396 | 3.227715 | 10 | 62.83185 | 0.2625785 | 4.995007 | 0.763785 | 0.4799003 | -0.02428574 | 0.5118991 | 207.2257 |  | 36.99923 | 394.6069
5¦22 | 1779.189 | 10.0097 | 7.27652 | 6.873605 | 12.58926 | 79.10064 | 0.4629858 | 4.993614 | 0.47595 | 0.3764795 | -0.02076227 | 0.5118991 | 126.5439 |  | 36.99929 | 397.5349
5¦23 | 1781.513 | 31.72797 | 29.97477 | 10.40083 | 15.84893 | 99.58179 | 0.2931867 | 4.991932 | 0.3035733 | 0.3023037 | -0.01975822 | 0.511899 | 318.6122 |  | 37.00146 | 399.8589
5¦24 | 1783.357 | 13.33486 | 3.328601 | 12.91274 | 19.95262 | 125.366 | 2.220744 | 4.98981 | 0.1878799 | 0.2355375 | -0.02141519 | 0.5118978 | 106.3674 |  | 37.00128 | 401.703
5¦25 | 1786.133 | 10.54356 | 10.49905 | 0.9677778 | 25.11887 | 157.8265 | 0.5746413 | 4.987051 | 0.1188083 | 0.187511 | -0.01923729 | 0.5118978 | 66.80475 |  | 37.00079 | 404.479
5¦26 | 1788.338 | 82.00262 | 74.28025 | 34.7401 | 31.62278 | 198.6918 | 0.3466541 | 4.983587 | 0.07561037 | 0.1502316 | -0.02016857 | 0.5118972 | 412.7128 |  | 37.00149 | 406.684
5¦27 | 1790.086 | 534.036 | 224.8853 | 484.377 | 39.81073 | 250.1382 | 2.014348 | 4.978989 | 0.04808979 | 0.1202909 | -0.01931471 | 0.511896 | 2134.964 |  | 37.00079 | 408.432
5¦28 | 1791.472 | 2326.447 | 1107.38 | 2045.988 | 50.11873 | 314.9053 | 1.888005 | 4.973085 | 0.03153779 | 0.09931415 | -0.01856139 | 0.5118968 | 7387.768 |  | 37.00051 | 409.818
5¦29 | 1792.572 | 7947.777 | 5475.065 | 5761.148 | 63.09573 | 396.4421 | 1.080707 | 4.965884 | 0.02270934 | 0.09002938 | -0.02026423 | 0.5118972 | 20047.76 |  | 37.00097 | 410.918
5¦30 | 1793.442 | 25735 | 22435.37 | 12607.31 | 79.43284 | 499.0912 | 0.5662058 | 4.95605 | 0.02094103 | 0.1045148 | -0.02019618 | 0.5118973 | 51563.71 |  | 37.00112 | 411.788
5¦31 | 1794.132 | 52432.33 | 50259.43 | 14937.82 | 100 | 628.3185 | 0.2972356 | 4.944345 | 0.02068061 | 0.1299401 | -0.02052659 | 0.5118964 | 83448.64 |  | 37.001 | 412.4779