## kC_CL_21_viscoelasticRecovery_1
SegIndex | t in s | ¦G*¦ in Pa | G' in Pa | G" in Pa | f in Hz | ω in rad/s | tan(δ) in - | τ in Pa | ɣ in % | ɣ̇ in 1/s | Fn in N | h in mm | ¦η*¦ in mPas | η in mPas | T in °C | t_seg in s
1¦1 | 14.365 | [6 empty] | 0 | -6.84977 | -0.01056613 | -0.01176807 | 9.735592 |  | 0 | 37.00021 | 0.6700001
1¦2 | 15.03 | [6 empty] | 0 | -7.57227 | -0.01110567 | -0.01421518 | 9.404741 |  | 0 | 37.00027 | 1.335
1¦3 | 15.695 | [6 empty] | 0 | -8.312666 | -0.01113699 | -0.01538305 | 9.07069 |  | 0 | 37.00033 | 2
1¦4 | 16.355 | [6 empty] | 0 | -9.03907 | -0.01091111 | -0.01621995 | 8.739888 |  | 0 | 37.00042 | 2.66
1¦5 | 17.02 | [6 empty] | 0 | -9.767319 | -0.0109357 | -0.01562941 | 8.409786 |  | 0 | 37.00054 | 3.325001
1¦6 | 17.685 | [6 empty] | 0 | -10.4972 | -0.01074229 | -0.01555015 | 8.075785 |  | 0 | 37.0006 | 3.99
1¦7 | 18.35 | [6 empty] | 0 | -11.2069 | -0.01055938 | -0.0162702 | 7.744034 |  | 0 | 37.00067 | 4.655001
1¦8 | 19.015 | [6 empty] | 0 | -11.91465 | -0.01063861 | -0.01688345 | 7.410733 |  | 0 | 37.0007 | 5.32
1¦9 | 19.68 | [6 empty] | 0 | -12.59041 | -0.01022722 | -0.01779787 | 7.078333 |  | 0 | 37.00073 | 5.985001
1¦10 | 20.345 | [6 empty] | 0 | -13.25966 | -0.009962596 | -0.01773957 | 6.745383 |  | 0 | 37.00073 | 6.65
1¦11 | 21.01 | [6 empty] | 0 | -13.90115 | -0.009649345 | -0.01698166 | 6.413333 |  | 0 | 37.0007 | 7.315001
1¦12 | 21.675 | [6 empty] | 0 | -14.53689 | -0.009348286 | -0.01748951 | 6.080633 |  | 0 | 37.00073 | 7.98
1¦13 | 22.34 | [6 empty] | 0 | -15.14422 | -0.008935714 | -0.01466193 | 5.749083 |  | 0 | 37.00076 | 8.645
1¦14 | 23.005 | [6 empty] | 0 | -15.74948 | -0.008893995 | -0.01436357 | 5.416133 |  | 0 | 37.00079 | 9.309999
1¦15 | 23.67 | [6 empty] | 0 | -16.32568 | -0.008610979 | -0.01464877 | 5.083232 |  | 0 | 37.00079 | 9.975
1¦16 | 24.335 | [6 empty] | 0 | -16.89733 | -0.008620069 | -0.01499952 | 4.751232 |  | 0 | 37.00079 | 10.64
1¦17 | 25 | [6 empty] | 0 | -17.44869 | -0.008246055 | -0.01476446 | 4.418382 |  | 0 | 37.00079 | 11.305
1¦18 | 25.665 | [6 empty] | 0 | -18.00266 | -0.008343511 | -0.01425995 | 4.085383 |  | 0 | 37.00076 | 11.97
1¦19 | 26.33 | [6 empty] | 0 | -18.53472 | -0.007844416 | -0.01520514 | 3.753133 |  | 0 | 37.00073 | 12.635
1¦20 | 26.995 | [6 empty] | 0 | -19.0683 | -0.007880037 | -0.01623929 | 3.420633 |  | 0 | 37.0007 | 13.3
1¦21 | 27.66 | [6 empty] | 0 | -19.58192 | -0.007564754 | -0.01465122 | 3.088284 |  | 0 | 37.0007 | 13.965
1¦22 | 28.325 | [6 empty] | 0 | -20.09316 | -0.007723561 | -0.01348767 | 2.756483 |  | 0 | 37.0007 | 14.63
1¦23 | 28.99 | [6 empty] | 0 | -20.5839 | -0.007359358 | -0.01216104 | 2.422933 |  | 0 | 37.00073 | 15.295
1¦24 | 29.65 | [6 empty] | 0 | -20.91576 | 0.003070957 | -0.01216068 | 2.092683 |  | 0 | 37.00076 | 15.955
1¦25 | 30.315 | [6 empty] | 0 | -20.92975 | 0.0005213273 | 0.07159092 | 1.760682 |  | 0 | 37.00079 | 16.62
1¦26 | 30.865 | [6 empty] | 0 | -20.9227 | -0.0001161704 | 0.5011968 | 1.485631 |  | 0 | 37.00085 | 17.17
2¦1 | 135.675 | 3717.075 | 3686.285 | 477.4451 | 0.1 | 0.6283185 | 0.1295186 | 4.99999 | 0.1345166 | 0.000845193 | -0.1114764 | 1.470506 | 5915909.2 |  | 37.00018 | 59.996
2¦2 | 183.322 | 3765.499 | 3741.727 | 422.4474 | 0.1258925 | 0.7910062 | 0.112901 | 5.000113 | 0.1327948 | 0.001050415 | -0.1178133 | 1.47047 | 4760391.1 |  | 37.00057 | 107.643
2¦3 | 221.169 | 3804.919 | 3783.806 | 400.2758 | 0.1584893 | 0.9958177 | 0.1057864 | 5.000095 | 0.1314258 | 0.001308762 | -0.1121278 | 1.470387 | 3820899.4 |  | 37.00146 | 145.49
2¦4 | 251.23 | 3865.801 | 3846.662 | 384.2055 | 0.1995262 | 1.25366 | 0.09987993 | 4.99992 | 0.12936 | 0.001621735 | -0.1231862 | 1.470395 | 3083611.6 |  | 37.00085 | 175.551
2¦5 | 275.107 | 3915.044 | 3897.01 | 375.3436 | 0.2511886 | 1.578265 | 0.09631551 | 5.00001 | 0.1277493 | 0.002016222 | -0.1219811 | 1.470394 | 2480600.6 |  | 37.0003 | 199.428
2¦6 | 294.069 | 3960.794 | 3943.195 | 372.9654 | 0.3162278 | 1.986918 | 0.09458429 | 4.999815 | 0.1262909 | 0.002509296 | -0.1257606 | 1.470378 | 1993436.8 |  | 37.00118 | 218.39
2¦7 | 309.13 | 4009.479 | 3992.273 | 371.0546 | 0.3981072 | 2.501381 | 0.09294271 | 4.999966 | 0.1247953 | 0.003121607 | -0.1316474 | 1.470357 | 1602906.0 |  | 36.99969 | 233.451
2¦8 | 341.045 | 4051.382 | 4035.241 | 361.2883 | 0.5011872 | 3.149052 | 0.08953347 | 4.999742 | 0.123551 | 0.003890685 | -0.123469 | 1.470349 | 1286540.2 |  | 36.99886 | 265.366
2¦9 | 366.391 | 4092.56 | 4076.719 | 359.7341 | 0.6309574 | 3.964422 | 0.08824128 | 4.999986 | 0.1223955 | 0.004852274 | -0.1293126 | 1.470349 | 1032322.0 |  | 36.99999 | 290.712
2¦10 | 386.524 | 4145.907 | 4130.819 | 353.3878 | 0.7943283 | 4.990912 | 0.08554789 | 5.000162 | 0.1209495 | 0.006036481 | -0.1354687 | 1.470348 | 830691.3 |  | 37.00057 | 310.845
2¦11 | 402.512 | 4182.826 | 4168.215 | 349.3056 | 1 | 6.283185 | 0.08380233 | 4.999586 | 0.1200687 | 0.007544142 | -0.1396128 | 1.470348 | 665717.3 |  | 37.00015 | 326.833
2¦12 | 415.211 | 4226.765625 | 4212.452 | 347.5619 | 1.258925 | 7.910062 | 0.08250804 | 4.999369 | 0.119124 | 0.00942278 | -0.1367639 | 1.470348 | 534353 |  | 37.00051 | 339.532
2¦13 | 425.295 | 4271.881 | 4258.034 | 343.6711 | 1.584893 | 9.958179 | 0.08071122 | 5.000017 | 0.1183658 | 0.01178708 | -0.1344428 | 1.470347 | 428982.1 |  | 36.99941 | 349.616
2¦14 | 433.303 | 4310.253 | 4296.518 | 343.8313 | 1.995263 | 12.5366 | 0.08002575 | 4.999071 | 0.1180528 | 0.01479981 | -0.1347511 | 1.470297 | 343813.4 |  | 36.99862 | 357.624
2¦15 | 439.663 | 4346.136 | 4332.37 | 345.6491 | 2.511886 | 15.78265 | 0.07978278 | 4.998743 | 0.1182821 | 0.01866804 | -0.1383984 | 1.470298 | 275374.3 |  | 36.99899 | 363.984
2¦16 | 444.712 | 4386.875 | 4373.057 | 347.9115 | 3.162278 | 19.86918 | 0.0795581 | 4.998497 | 0.1191114 | 0.02366645 | -0.138836 | 1.470297 | 220787.9 |  | 37.0003 | 369.033
2¦17 | 448.72 | 4429.272 | 4415.329 | 351.1746 | 3.981072 | 25.01381 | 0.07953537 | 4.99807 | 0.1210963 | 0.0302908 | -0.1383091 | 1.470297 | 177073 |  | 37.00097 | 373.041
2¦18 | 456.092 | 4468.278 | 4454.111 | 355.5317 | 5.011873 | 31.49053 | 0.07982063 | 4.997563 | 0.125265 | 0.0394466 | -0.1385951 | 1.470297 | 141892.8 |  | 37.0014 | 380.413
2¦19 | 461.946 | 4505.505 | 4490.68 | 365.1997 | 6.309575 | 39.64423 | 0.0813244 | 4.996898 | 0.1333603 | 0.05286967 | -0.1390639 | 1.470297 | 113648.5 |  | 36.99957 | 386.267
2¦20 | 466.594 | 4544.988 | 4528.665 | 384.8539 | 7.943282 | 49.90911 | 0.08498211 | 4.995982 | 0.1494275 | 0.07457794 | -0.1362576 | 1.47031 | 91065.29 |  | 36.99948 | 390.915
2¦21 | 470.284 | 4555.539 | 4539.109375 | 386.5431 | 10 | 62.83185 | 0.0851585 | 4.995006 | 0.1881979 | 0.1182483 | -0.1386058 | 1.470349 | 72503.65 |  | 37.00067 | 394.605
2¦22 | 473.212 | 4489.579 | 4471.529 | 402.1689 | 12.58926 | 79.10064 | 0.08994028 | 4.993614 | 0.3334707 | 0.2637775 | -0.1409325 | 1.470345 | 56757.8 |  | 36.99999 | 397.533
2¦23 | 475.536 | 4280.228 | 4260.072 | 414.8949 | 15.84893 | 99.58179 | 0.09739512 | 4.991949 | 0.6945887 | 0.6916838 | -0.1396699 | 1.470343 | 42982.04 |  | 36.9996 | 399.857
2¦24 | 477.381 | 4484.997 | 4471.078 | 353.0699 | 19.95262 | 125.366 | 0.07912594 | 4.989803 | 0.1572902 | 0.1971885 | -0.1404374 | 1.470349 | 35775.22 |  | 36.99941 | 401.702
2¦25 | 480.157 | 4568.17 | 4562.251 | 232.4647 | 25.11887 | 157.8265 | 0.0509798 | 4.987055 | 0.06629108 | 0.1046249 | -0.1412162 | 1.470347 | 28944.25 |  | 36.9996 | 404.478
2¦26 | 482.361 | 4489.183 | 4485.729 | 176.0736 | 31.62278 | 198.6918 | 0.04012587 | 4.983581 | 0.03400921 | 0.0675735 | -0.1422953 | 1.470345 | 22593.7 |  | 36.99978 | 406.682
2¦27 | 484.109 | 3959.898 | 3946.661 | 323.5118 | 39.81073 | 250.1382 | 0.08831944 | 4.97901 | 0.01887573 | 0.04721541 | -0.1442604 | 1.470346 | 15830.84 |  | 37.00027 | 408.43
2¦28 | 485.495 | 3805.994 | 3792.539 | 319.7489 | 50.11873 | 314.9053 | 0.09280654 | 4.973072 | 0.01123028 | 0.03536474 | -0.1461258 | 1.470344 | 12086.15 |  | 37.00005 | 409.816
2¦29 | 486.593 | 3145.165 | 2911.027 | 1190.792 | 63.09573 | 396.4421 | 0.5835674 | 4.965847 | 0.006761606 | 0.02680586 | -0.1433429 | 1.470344 | 7933.478 |  | 37.00002 | 410.914
2¦30 | 487.463 | 6930.725 | 2985.059 | 6254.948 | 79.43284 | 499.0912 | 2.122577 | 4.955789 | 0.004160543 | 0.0207649 | -0.1434474 | 1.470347 | 13886.69 |  | 36.99981 | 411.784
2¦31 | 488.153 | 9662.136 | 1553.419 | 9536.443 | 100 | 628.3185 | 4.390172 | 4.944332 | 0.002501002 | 0.01571426 | -0.145811 | 1.470347 | 15377.77 |  | 37.00012 | 412.474
3¦1 | 493.333 | [6 empty] | 135.1694 | 50613.38 | 300.0277 | -0.2264949 | 1.470296 |  | 450.5231 | 36.99999 | 2.005005
3¦2 | 495.333 | [6 empty] | 124.0157 | 110646.9 | 300.0136 | -0.1676283 | 1.470297 |  | 413.3669 | 36.99999 | 4.005005
3¦3 | 497.333 | [6 empty] | 118.5841 | 170680 | 300.0136 | -0.1539387 | 1.470295 |  | 395.2625 | 37.00002 | 6.005005
3¦4 | 499.333 | [6 empty] | 115.7378 | 230717.6 | 300.0132 | -0.1460285 | 1.470295 |  | 385.7756 | 37.00002 | 8.005005
3¦5 | 501.333 | [6 empty] | 118.9387 | 290749.9 | 299.974 | -0.04562867 | 1.470295 |  | 396.4967 | 37.00005 | 10.005
3¦6 | 503.333 | [6 empty] | 117.8539 | 350782.3 | 300.0145 | -0.05034679 | 1.470296 |  | 392.8273 | 37.00002 | 12.005
3¦7 | 505.333 | [6 empty] | 113.591 | 410815 | 300.0134 | -0.07095797 | 1.470295 |  | 378.6198 | 37.00005 | 14.005
3¦8 | 507.333 | [6 empty] | 108.7363 | 470847.7 | 300.013 | -0.07665318 | 1.470295 |  | 362.4388 | 37.00002 | 16.005
3¦9 | 509.333 | [6 empty] | 105.7599 | 530880.4 | 300.0114 | -0.06902577 | 1.470295 |  | 352.5196 | 37.00005 | 18.005
3¦10 | 511.333 | [6 empty] | 108.4085 | 590912.2 | 300.015 | -0.05310824 | 1.470295 |  | 361.3435 | 37.00005 | 20.005
3¦11 | 513.333 | [6 empty] | 103.3957 | 650945.4 | 300.0143 | -0.06219035 | 1.470294 |  | 344.6358 | 37.00009 | 22.005
3¦12 | 515.333 | [6 empty] | 98.82054 | 710977.5 | 300.0136 | -0.064319 | 1.470295 |  | 329.3868 | 37.00002 | 24.005
3¦13 | 517.333 | [6 empty] | 95.09074 | 771010.1 | 300.0125 | -0.07181869 | 1.470295 |  | 316.9559 | 37.00002 | 26.005
3¦14 | 519.333 | [6 empty] | 92.61379 | 831042.8 | 300.0115 | -0.07737151 | 1.470295 |  | 308.7008 | 37.00005 | 28.005
3¦15 | 521.333 | [6 empty] | 90.91556 | 891075.1 | 300.0117 | -0.08247412 | 1.470295 |  | 303.0401 | 37.00005 | 30.005
3¦16 | 523.333 | [6 empty] | 90.03371 | 951106.8 | 300.0097 | -0.1010169 | 1.470296 |  | 300.1027 | 36.99999 | 32.005
3¦17 | 525.333 | [6 empty] | 89.20305 | 1011139.7 | 300.0122 | -0.104337 | 1.470295 |  | 297.3314 | 37.00005 | 34.005
3¦18 | 527.333 | [6 empty] | 87.5792 | 1071172.5 | 300.012 | -0.1056698 | 1.470294 |  | 291.919 | 37.00009 | 36.005
3¦19 | 529.333 | [6 empty] | 86.23886 | 1131204.3 | 300.0122 | -0.10307 | 1.470296 |  | 287.4512 | 37.00002 | 38.005
3¦20 | 531.333 | [6 empty] | 84.65845 | 1191242.5 | 300.0113 | -0.1052422 | 1.470295 |  | 282.1842 | 37.00002 | 40.005
3¦21 | 533.333 | [6 empty] | 83.89543 | 1251274.8 | 300.0119 | -0.1076582 | 1.470295 |  | 279.6403 | 37.00005 | 42.005
3¦22 | 535.333 | [6 empty] | 82.72466 | 1311351.9 | 300.0233 | -0.1127856 | 1.470245 |  | 275.7274 | 37.00005 | 44.005
3¦23 | 537.333 | [6 empty] | 81.39441 | 1371384.8 | 300.0219 | -0.1164978 | 1.470246 |  | 271.2949 | 36.99996 | 46.005
3¦24 | 539.333 | [6 empty] | 80.50179 | 1431420.4 | 300.023 | -0.1185837 | 1.470245 |  | 268.3187 | 37.00005 | 48.005
3¦25 | 541.333 | [6 empty] | 79.66011 | 1491453.7 | 300.0215 | -0.1191811 | 1.470246 |  | 265.5147 | 36.99999 | 50.005
3¦26 | 543.333 | [6 empty] | 79.18092 | 1551487.8 | 300.0208 | -0.1196648 | 1.470246 |  | 263.9181 | 36.99999 | 52.005
3¦27 | 545.333 | [6 empty] | 78.71883 | 1611522.7 | 300.0193 | -0.1235037 | 1.470246 |  | 262.3792 | 37.00002 | 54.005
3¦28 | 547.334 | [6 empty] | 78.42088 | 1671557.2 | 300.0213 | -0.1305014 | 1.470245 |  | 261.3843 | 37.00002 | 56.00598
3¦29 | 549.334 | [6 empty] | 78.02039 | 1731592.4 | 300.0215 | -0.1264763 | 1.470244 |  | 260.0493 | 37.00009 | 58.00598
3¦30 | 551.334 | [6 empty] | 77.52975 | 1791625.6 | 300.0221 | -0.1260058 | 1.470245 |  | 258.4135 | 37.00002 | 60.00598
3¦31 | 553.334 | [6 empty] | 77.056 | 1851659.6 | 300.0201 | -0.1303845 | 1.470246 |  | 256.8361 | 37.00002 | 62.00598
3¦32 | 555.334 | [6 empty] | 76.84461 | 1911692.6 | 300.0215 | -0.1312147 | 1.470246 |  | 256.1304 | 36.99999 | 64.00598
3¦33 | 557.334 | [6 empty] | 76.53828 | 1971724.2 | 300.0208 | -0.1288785 | 1.470248 |  | 255.1099 | 36.9999 | 66.00598
3¦34 | 559.334 | [6 empty] | 76.35049 | 2031760.2 | 300.0202 | -0.1297261 | 1.470247 |  | 254.4844 | 36.99996 | 68.00598
3¦35 | 561.334 | [6 empty] | 75.75734 | 2091799.4 | 300.0206 | -0.1281443 | 1.470247 |  | 252.5071 | 36.99993 | 70.00598
3¦36 | 563.334 | [6 empty] | 75.70513 | 2151834.375 | 300.0199 | -0.1291799 | 1.470247 |  | 252.3337 | 36.99996 | 72.00598
3¦37 | 565.334 | [6 empty] | 75.59348 | 2211869.1 | 300.0204 | -0.1288909 | 1.470247 |  | 251.9611 | 36.99999 | 74.00598
3¦38 | 567.334 | [6 empty] | 75.33606 | 2271905.1 | 300.0216 | -0.1242254 | 1.470245 |  | 251.1021 | 37.00002 | 76.00598
3¦39 | 569.334 | [6 empty] | 75.0321 | 2331939.3 | 300.0213 | -0.1223426 | 1.470245 |  | 250.0892 | 37.00002 | 78.00598
3¦40 | 571.334 | [6 empty] | 74.90286 | 2391973.0 | 300.0203 | -0.1226398 | 1.470246 |  | 249.6593 | 37.00002 | 80.00598
3¦41 | 573.334 | [6 empty] | 74.61661 | 2452004.9 | 300.0219 | -0.1208781 | 1.470247 |  | 248.7039 | 36.99996 | 82.00598
3¦42 | 575.334 | [6 empty] | 74.51131 | 2512035.9 | 300.0197 | -0.1173781 | 1.470249 |  | 248.3548 | 36.99987 | 84.00598
3¦43 | 577.334 | [6 empty] | 74.10615 | 2572072.1 | 300.02 | -0.1231861 | 1.470248 |  | 247.0041 | 36.99993 | 86.00598
3¦44 | 579.334 | [6 empty] | 74.16461 | 2632106.8 | 300.0215 | -0.1202626 | 1.470247 |  | 247.1977 | 36.99996 | 88.00598
3¦45 | 581.334 | [6 empty] | 73.92035 | 2692141.6 | 300.0206 | -0.1236005 | 1.470247 |  | 246.3842 | 36.99996 | 90.00598
3¦46 | 583.334 | [6 empty] | 73.81936 | 2752177.7 | 300.0203 | -0.1234944 | 1.470246 |  | 246.0479 | 37.00002 | 92.00598
3¦47 | 585.334 | [6 empty] | 73.87128 | 2812212.1 | 300.0206 | -0.1224968 | 1.470246 |  | 246.2207 | 37.00002 | 94.00598
3¦48 | 587.334 | [6 empty] | 73.41006 | 2872246.875 | 300.0205 | -0.1249098 | 1.470246 |  | 244.6835 | 37.00002 | 96.00598
3¦49 | 589.334 | [6 empty] | 73.56033 | 2932281.1 | 300.0207 | -0.1269804 | 1.470245 |  | 245.1842 | 37.00002 | 98.00598
3¦50 | 591.334 | [6 empty] | 73.32444 | 2992320.3 | 300.0206 | -0.1295024 | 1.470245 |  | 244.398 | 37.00002 | 100.006
3¦51 | 593.334 | [6 empty] | 73.30258 | 3052355.1 | 300.0211 | -0.1290149 | 1.470246 |  | 244.3247 | 37.00002 | 102.006
3¦52 | 595.334 | [6 empty] | 73.19964 | 3112388.1 | 300.0217 | -0.1305026 | 1.470246 |  | 243.9812 | 36.99999 | 104.006
3¦53 | 597.334 | [6 empty] | 73.27047 | 3172420.7 | 300.02 | -0.1284158 | 1.470247 |  | 244.2186 | 36.99996 | 106.006
3¦54 | 599.334 | [6 empty] | 73.16495 | 3232455.7 | 300.0206 | -0.1260111 | 1.470246 |  | 243.8664 | 36.99996 | 108.006
3¦55 | 601.334 | [6 empty] | 72.94235 | 3292489.8 | 300.0206 | -0.1279478 | 1.470247 |  | 243.1245 | 36.99999 | 110.006
3¦56 | 603.334 | [6 empty] | 72.69748 | 3352524.2 | 300.0208 | -0.1288095 | 1.470246 |  | 242.3081 | 36.99999 | 112.006
3¦57 | 605.334 | [6 empty] | 72.70022 | 3412560.9 | 300.0203 | -0.1295396 | 1.470245 |  | 242.3177 | 37.00005 | 114.006
3¦58 | 607.334 | [6 empty] | 72.64125 | 3472595.7 | 300.0206 | -0.1324791 | 1.470245 |  | 242.1209 | 37.00005 | 116.006
3¦59 | 609.334 | [6 empty] | 72.65366 | 3532631.25 | 300.0207 | -0.1324843 | 1.470244 |  | 242.1622 | 37.00009 | 118.006
3¦60 | 611.334 | [6 empty] | 72.58713 | 3592666.4 | 300.0203 | -0.1313649 | 1.470244 |  | 241.9407 | 37.00009 | 120.006
3¦61 | 613.334 | [6 empty] | 72.3471 | 3652701.2 | 300.0215 | -0.1340541 | 1.470244 |  | 241.1397 | 37.00012 | 122.006
3¦62 | 615.334 | [6 empty] | 71.9762 | 3712731.25 | 300.0206 | -0.1347445 | 1.470246 |  | 239.9042 | 37.00002 | 124.006
3¦63 | 617.334 | [6 empty] | 72.07153 | 3772763.3 | 300.0212 | -0.1365681 | 1.470246 |  | 240.2215 | 36.99999 | 126.006
3¦64 | 619.334 | [6 empty] | 72.01668 | 3832798.4 | 300.0194 | -0.1361293 | 1.470246 |  | 240.0401 | 36.99999 | 128.006
3¦65 | 621.334 | [6 empty] | 71.97797 | 3892830.5 | 300.0216 | -0.1385224 | 1.470247 |  | 239.9093 | 36.99996 | 130.006
3¦66 | 623.334 | [6 empty] | 71.97408 | 3952868.75 | 300.0201 | -0.1408966 | 1.470247 |  | 239.8976 | 36.99993 | 132.006
3¦67 | 625.334 | [6 empty] | 71.80721 | 4012900 | 300.0208 | -0.1373787 | 1.470248 |  | 239.3408 | 36.99987 | 134.006
3¦68 | 627.334 | [6 empty] | 71.73887 | 4072930.5 | 300.0191 | -0.1379499 | 1.47025 |  | 239.1143 | 36.99981 | 136.006
3¦69 | 629.334 | [6 empty] | 71.88172 | 4132971.1 | 300.0197 | -0.1379544 | 1.470247 |  | 239.59 | 36.99993 | 138.006
3¦70 | 631.334 | [6 empty] | 72.73756 | 4193003.9 | 300.0203 | -0.1479899 | 1.470248 |  | 242.4421 | 36.99993 | 140.006
3¦71 | 633.33 | [6 empty] | 72.94969 | 4252887.1 | 300.0206 | -0.1459089 | 1.470248 |  | 243.1489 | 36.9999 | 142.002
3¦72 | 635.33 | [6 empty] | 72.73153 | 4312923.0 | 300.0199 | -0.148842 | 1.470247 |  | 242.4224 | 36.99993 | 144.002
3¦73 | 637.33 | [6 empty] | 72.7766 | 4372953.125 | 300.0192 | -0.1481881 | 1.470249 |  | 242.5731 | 36.99987 | 146.002
3¦74 | 639.33 | [6 empty] | 72.96262 | 4432990.2 | 300.0201 | -0.1489898 | 1.470248 |  | 243.1925 | 36.99993 | 148.002
3¦75 | 641.33 | [6 empty] | 73.00922 | 4493024.6 | 300.02 | -0.1463515 | 1.470248 |  | 243.3479 | 36.99993 | 150.002
3¦76 | 643.33 | [6 empty] | 73.07026 | 4553058.2 | 300.0198 | -0.146963 | 1.470248 |  | 243.5514 | 36.99993 | 152.002
3¦77 | 645.33 | [6 empty] | 72.93484 | 4613091.8 | 300.0204 | -0.1457033 | 1.470248 |  | 243.0996 | 36.9999 | 154.002
3¦78 | 647.33 | [6 empty] | 72.81236 | 4673126.6 | 300.0196 | -0.1445943 | 1.470248 |  | 242.692 | 36.99993 | 156.002
3¦79 | 649.33 | [6 empty] | 72.95372 | 4733161.3 | 300.0201 | -0.1474799 | 1.470248 |  | 243.1628 | 36.99993 | 158.002
3¦80 | 651.33 | [6 empty] | 73.0982 | 4793193.75 | 300.0204 | -0.1473851 | 1.470248 |  | 243.6441 | 36.9999 | 160.002
3¦81 | 653.33 | [6 empty] | 73.15781 | 4853236.7 | 300.0211 | -0.1479004 | 1.470247 |  | 243.8422 | 36.99996 | 162.002
3¦82 | 655.33 | [6 empty] | 73.27859 | 4913268.4 | 300.0191 | -0.1482267 | 1.470248 |  | 244.2464 | 36.99993 | 164.002
3¦83 | 657.33 | [6 empty] | 73.39159 | 4973302.3 | 300.0201 | -0.1460865 | 1.470248 |  | 244.6223 | 36.9999 | 166.002
3¦84 | 659.33 | [6 empty] | 73.32666 | 5033334.8 | 300.0199 | -0.1494468 | 1.470248 |  | 244.406 | 36.9999 | 168.002
3¦85 | 661.33 | [6 empty] | 73.37074 | 5093372.7 | 300.0201 | -0.1490815 | 1.470247 |  | 244.5528 | 36.99993 | 170.002
3¦86 | 663.33 | [6 empty] | 73.43447 | 5153403.9 | 300.021 | -0.1493571 | 1.470248 |  | 244.7644 | 36.9999 | 172.002
3¦87 | 665.33 | [6 empty] | 73.5565 | 5213444.5 | 300.02 | -0.1514257 | 1.470246 |  | 245.172 | 36.99999 | 174.002
3¦88 | 667.33 | [6 empty] | 73.6122 | 5273479.3 | 300.0215 | -0.1525493 | 1.470246 |  | 245.3564 | 36.99999 | 176.002
3¦89 | 669.33 | [6 empty] | 73.53307 | 5333509.375 | 300.0208 | -0.1528895 | 1.470247 |  | 245.0932 | 36.99996 | 178.002
3¦90 | 671.33 | [6 empty] | 73.62609 | 5393548.8 | 300.0211 | -0.1496301 | 1.470246 |  | 245.4031 | 37.00002 | 180.002
3¦91 | 673.33 | [6 empty] | 73.8147 | 5453582.0 | 300.0208 | -0.1503183 | 1.470246 |  | 246.032 | 37.00002 | 182.002
3¦92 | 675.33 | [6 empty] | 73.85886 | 5513616.8 | 300.02 | -0.1530694 | 1.470246 |  | 246.1798 | 37.00002 | 184.002
3¦93 | 677.33 | [6 empty] | 73.87333 | 5573652.7 | 300.0202 | -0.1535325 | 1.470245 |  | 246.2278 | 37.00005 | 186.002
3¦94 | 679.33 | [6 empty] | 74.08514 | 5633684.375 | 300.0202 | -0.1564434 | 1.470246 |  | 246.9338 | 37.00002 | 188.002
3¦95 | 681.33 | [6 empty] | 74.02101 | 5693715.625 | 300.0209 | -0.1581166 | 1.470247 |  | 246.7195 | 36.99996 | 190.002
3¦96 | 683.33 | [6 empty] | 74.17692 | 5753758.2 | 300.0212 | -0.1572264 | 1.470246 |  | 247.2389 | 36.99999 | 192.002
3¦97 | 685.33 | [6 empty] | 74.00151 | 5813785.9 | 300.0218 | -0.1583572 | 1.470248 |  | 246.6538 | 36.99993 | 194.002
3¦98 | 687.33 | [6 empty] | 73.86258 | 5873823.0 | 300.0207 | -0.1593136 | 1.470247 |  | 246.1916 | 36.99996 | 196.002
3¦99 | 689.33 | [6 empty] | 73.81471 | 5933856.6 | 300.0204 | -0.1585048 | 1.470247 |  | 246.0323 | 36.99996 | 198.002
3¦100 | 691.33 | [6 empty] | 73.75337 | 5993888.3 | 300.0194 | -0.1615829 | 1.470248 |  | 245.8287 | 36.99993 | 200.002
4¦1 | 725.021 | [6 empty] | 69.36169 | 6967567.2 | 300.0283 | -0.1721561 | 1.470204 |  | 231.1838 | 37.00106 | 33.01099
4¦2 | 758.031 | [6 empty] | 66.15583 | 7891347.7 | 278.6039 | -0.1640638 | 1.470204 |  | 237.4548 | 37.00106 | 66.021
4¦3 | 791.046 | [6 empty] | 63.47462 | 8744282.0 | 257.1825 | -0.1625402 | 1.470205 |  | 246.8078 | 37.00106 | 99.03601
4¦4 | 824.072 | [6 empty] | 61.22389 | 9526701.6 | 235.7591 | -0.159902 | 1.470204 |  | 259.6884 | 37.00106 | 132.062
4¦5 | 857.097 | [6 empty] | 59.45943 | 10238357.0 | 214.3346 | -0.1629785 | 1.470204 |  | 277.4141 | 37.00106 | 165.087
4¦6 | 890.138 | [6 empty] | 57.7255 | 10879543.0 | 192.919 | -0.1566161 | 1.470148 |  | 299.2214 | 37.00106 | 198.128
4¦7 | 923.173 | [6 empty] | 55.99609375 | 11450257.8 | 171.4942 | -0.1479589 | 1.470148 |  | 326.5188 | 37.00106 | 231.163
4¦8 | 956.208 | [6 empty] | 53.84874 | 11949754.7 | 150.0653 | -0.154762 | 1.47019 |  | 358.8354 | 37.00106 | 264.198
4¦9 | 989.224 | [6 empty] | 51.74648 | 12377768.0 | 128.6452 | -0.1460786 | 1.470148 |  | 402.2418 | 37.00106 | 297.214
4¦10 | 1022.239 | [6 empty] | 49.1777 | 12735707.8 | 107.2211 | -0.1439905 | 1.470148 |  | 458.6569 | 37.00106 | 330.229
4¦11 | 1055.259 | [6 empty] | 45.86954 | 13022607.0 | 85.79638 | -0.1404166 | 1.470148 |  | 534.6326 | 37.00106 | 363.249
4¦12 | 1088.3 | [6 empty] | 41.35795 | 13238889.1 | 64.37326 | -0.1476425 | 1.470148 |  | 642.471 | 37.00106 | 396.29
4¦13 | 1121.32 | [6 empty] | 35.56708 | 13384204.7 | 42.94902 | -0.1661392 | 1.470148 |  | 828.1233 | 37.00106 | 429.3099
4¦14 | 1154.356 | [6 empty] | 29.48822 | 13458817.2 | 21.52314 | -0.1680415 | 1.470148 |  | 1370.07 | 37.00106 | 462.3459
4¦15 | 1187.371 | [6 empty] | 12.56067 | 13462504.7 | 0.09996516 | -0.1794056 | 1.4701 |  | 125650.5 | 37.00106 | 495.361
5¦1 | 1433.293 | 1313.599 | 1270.992 | 331.8441 | 0.1 | 0.6283185 | 0.2610954 | 4.99999 | 0.3806658 | 0.002391794 | -0.2327811 | 1.470068 | 2090657.5 |  | 36.99963 | 59.99097
5¦2 | 1480.942 | 1443.037 | 1410.674 | 303.8988 | 0.1258925 | 0.7910062 | 0.2154363 | 5.000113 | 0.346556 | 0.002741279 | -0.2395505 | 1.470052 | 1824305.9 |  | 37.00088 | 107.64
5¦3 | 1518.789 | 1544.527 | 1512.74 | 311.7408 | 0.1584893 | 0.9958177 | 0.20608 | 5.000116 | 0.3238153 | 0.00322461 | -0.2439669 | 1.470041 | 1551013.7 |  | 37.00005 | 145.4869
5¦4 | 1548.85 | 1612.707 | 1582.328 | 311.5482 | 0.1995262 | 1.25366 | 0.1968873 | 4.999911 | 0.3101588 | 0.003888337 | -0.2441491 | 1.470049 | 1286398.8 |  | 36.99743 | 175.548
5¦5 | 1572.727 | 1677.49 | 1648.64 | 309.7679 | 0.2511886 | 1.578265 | 0.1878968 | 4.999997 | 0.2982563 | 0.004707274 | -0.2545934 | 1.470051 | 1062869.5 |  | 36.99996 | 199.425
5¦6 | 1591.689 | 1727.122 | 1699.729 | 306.3841 | 0.3162278 | 1.986918 | 0.1802561 | 4.999846 | 0.2897844 | 0.005757777 | -0.2606815 | 1.469999 | 869246.8 |  | 37.00176 | 218.387
5¦7 | 1606.75 | 1774.732 | 1746.987 | 312.5823 | 0.3981072 | 2.501381 | 0.1789253 | 4.999953 | 0.2821775 | 0.007058335 | -0.2597324 | 1.469998 | 709500.6 |  | 36.99999 | 233.448
5¦8 | 1638.665 | 1841.011 | 1814.886 | 309.0428 | 0.5011872 | 3.149052 | 0.1702838 | 4.999741 | 0.2722443 | 0.008573116 | -0.2674705 | 1.469999 | 584623.8 |  | 36.99914 | 265.363
5¦9 | 1664.014 | 1897.503 | 1872.04 | 309.8097 | 0.6309574 | 3.964422 | 0.1654925 | 4.999987 | 0.2645141 | 0.01048645 | -0.2797471 | 1.469999 | 478632.9 |  | 36.99816 | 290.712
5¦10 | 1684.146 | 1943.313 | 1918.285 | 310.8806 | 0.7943283 | 4.990912 | 0.1620622 | 5.000138 | 0.2588442 | 0.01291869 | -0.2875232 | 1.469999 | 389370.3 |  | 36.99902 | 310.844
5¦11 | 1700.137 | 1974.563 | 1949.184 | 315.5622 | 1 | 6.283185 | 0.1619508 | 4.999588 | 0.2556091 | 0.0160604 | -0.2822475 | 1.469999 | 314261.4 |  | 36.99877 | 326.835
5¦12 | 1712.835 | 1999.912 | 1974.52 | 317.6793 | 1.258925 | 7.910062 | 0.1608908 | 4.999368 | 0.2537142 | 0.02006895 | -0.283531 | 1.469948 | 252831.4 |  | 36.99832 | 339.533
5¦13 | 1722.919 | 2045.515 | 2020.175 | 320.9691 | 1.584893 | 9.958179 | 0.1588826 | 5.000001 | 0.2501634 | 0.02491171 | -0.2935205 | 1.469948 | 205410.5 |  | 36.99932 | 349.6169
5¦14 | 1730.927 | 2083.941 | 2058.462 | 324.8762 | 1.995263 | 12.5366 | 0.157825 | 4.999069 | 0.2487692 | 0.03118722 | -0.2928708 | 1.469948 | 166228.5 |  | 36.99978 | 357.625
5¦15 | 1737.288 | 2119.986 | 2094.156 | 329.9232 | 2.511886 | 15.78265 | 0.157545 | 4.998748 | 0.2497118 | 0.03941114 | -0.2943155 | 1.469942 | 134323.9 |  | 37.00137 | 363.986
5¦16 | 1742.336 | 2150.749 | 2124.121 | 337.3878 | 3.162278 | 19.86918 | 0.1588362 | 4.998495 | 0.2545995 | 0.05058682 | -0.2921612 | 1.469942 | 108245.5 |  | 37.00106 | 369.0341
5¦17 | 1746.344 | 2177.583 | 2148.854 | 352.558 | 3.981072 | 25.01381 | 0.1640687 | 4.998065 | 0.2657612 | 0.06647701 | -0.2936436 | 1.469942 | 87055.23 |  | 37.00204 | 373.042
5¦18 | 1753.716 | 2188.524 | 2158.862 | 359.1014 | 5.011873 | 31.49053 | 0.1663393 | 4.997563 | 0.2907983 | 0.09157393 | -0.2960033 | 1.469942 | 69497.87 |  | 37.0007 | 380.4139
5¦19 | 1759.57 | 2168.383 | 2136.32 | 371.5123 | 6.309575 | 39.64423 | 0.1739061 | 4.996892 | 0.3500359 | 0.138769 | -0.2967118 | 1.469943 | 54696.06 |  | 37.00057 | 386.2679
5¦20 | 1764.218 | 2000.692 | 1960.828 | 397.3935 | 7.943282 | 49.90911 | 0.2027411 | 4.99599 | 0.5808074 | 0.2898758 | -0.2932583 | 1.469943 | 40086.71 |  | 36.99896 | 390.916
5¦21 | 1767.909 | 1675.726 | 1619.231 | 431.452 | 10 | 62.83185 | 0.2665036 | 4.995002 | 0.9166201 | 0.5759293 | -0.2910736 | 1.469946 | 26670.01 |  | 36.99999 | 394.6071
5¦22 | 1770.837 | 1855.787 | 1797.19 | 462.6612 | 12.58926 | 79.10064 | 0.2574504 | 4.993616 | 0.3744673 | 0.296206 | -0.2954152 | 1.469943 | 23461.09 |  | 36.99865 | 397.535
5¦23 | 1773.161 | 2058.904 | 2012.489 | 434.7146 | 15.84893 | 99.58179 | 0.2160135 | 4.991936 | 0.1760338 | 0.1752976 | -0.296282 | 1.469951 | 20675.51 |  | 36.99951 | 399.859
5¦24 | 1775.005 | 2195.12 | 2169.375 | 335.2032 | 19.95262 | 125.366 | 0.1545058 | 4.989809 | 0.09131334 | 0.1144759 | -0.2958674 | 1.469943 | 17509.69 |  | 37.00015 | 401.703
5¦25 | 1777.781 | 2220.133 | 2213.335 | 173.605 | 25.11887 | 157.8265 | 0.07866763 | 4.987051 | 0.05055104 | 0.07978293 | -0.2976464 | 1.469943 | 14066.92 |  | 36.99948 | 404.479
5¦26 | 1779.985 | 2000.755 | 1999.405 | 73.48943 | 31.62278 | 198.6918 | 0.03713534 | 4.983598 | 0.02907634 | 0.0577723 | -0.2961786 | 1.469944 | 10069.64 |  | 36.99948 | 406.683
5¦27 | 1781.733 | 1345.818 | 1325.159 | 234.9052 | 39.81073 | 250.1382 | 0.160155 | 4.979011 | 0.01716149 | 0.04292743 | -0.2950085 | 1.469945 | 5380.299 |  | 36.99948 | 408.431
5¦28 | 1783.119 | 1509.396 | 1115.1 | 1017.265 | 50.11873 | 314.9053 | 0.9746797 | 4.973089 | 0.01055315 | 0.03323244 | -0.2910762 | 1.469946 | 4793.174 |  | 36.99951 | 409.817
5¦29 | 1784.219 | 1274.116 | 455.4761 | 1189.921875 | 63.09573 | 396.4421 | 2.976807 | 4.965974 | 0.006458841 | 0.02560557 | -0.2926247 | 1.469947 | 3213.877 |  | 37.00009 | 410.917
5¦30 | 1785.089 | 7541.126 | 2495.426 | 7116.28 | 79.43284 | 499.0912 | 2.784451 | 4.956065 | 0.00414521 | 0.02068838 | -0.2945931 | 1.469947 | 15109.72 |  | 36.99966 | 411.787
5¦31 | 1785.779 | 20922.3 | 3043.545 | 20699.75 | 100 | 628.3185 | 7.7278 | 4.944519 | 0.002459561 | 0.01545388 | -0.2922315 | 1.469947 | 33298.88 |  | 36.99987 | 412.4771