## kC_CL_viscoelasticRecovery_4.rw
SegIndex | t in s | ¦G*¦ in Pa | G' in Pa | G" in Pa | f in Hz | ω in rad/s | tan(δ) in - | τ in Pa | ɣ in % | ɣ̇ in 1/s | Fn in N | h in mm | ¦η*¦ in mPas | η in mPas | T in °C | t_seg in s
1¦1 | 9.197 | [6 empty] | 0 | 0.3022589 | -2.557076e-05 | -0.0001978902 | 72.21445 |  | 0 | 37.00045 | 1.04
1¦2 | 10.227 | [6 empty] | 0 | 0.2973707 | -4.593857e-05 | 0.003503989 | 69.66179 |  | 0 | 37.00051 | 2.070001
1¦3 | 11.262 | [6 empty] | 0 | 0.2962223 | -2.901088e-05 | -0.0007462834 | 67.09929 |  | 0 | 37.00057 | 3.105
1¦4 | 12.297 | [6 empty] | 0 | 0.300978 | 2.576469e-05 | -0.001487842 | 64.53598 |  | 0 | 37.00063 | 4.14
1¦5 | 13.332 | [6 empty] | 0 | 0.3140819 | 0.0001816281 | 0.002109925 | 61.97214 |  | 0 | 37.0006 | 5.175
1¦6 | 14.367 | [6 empty] | 0 | 0.3339733 | 0.0002728005 | -0.003710114 | 59.40749 |  | 0 | 37.0006 | 6.21
1¦7 | 15.402 | [6 empty] | 0 | 0.3598278 | 0.0003155005 | -0.002750781 | 56.84369 |  | 0 | 37.0006 | 7.245001
1¦8 | 16.437 | [6 empty] | 0 | 0.3930441 | 0.0003137233 | -0.0014955 | 54.28094 |  | 0 | 37.00063 | 8.280001
1¦9 | 17.472 | [6 empty] | 0 | 0.4306921 | 0.0003227688 | -0.00423188 | 51.71813 |  | 0 | 37.00067 | 9.315001
1¦10 | 18.507 | [6 empty] | 0 | 0.4694002 | 0.0003714105 | -0.002911115 | 49.15443 |  | 0 | 37.0007 | 10.35
1¦11 | 19.542 | [6 empty] | 0 | 0.5098898 | 0.0004219372 | -0.004887552 | 46.58974 |  | 0 | 37.00067 | 11.385
1¦12 | 20.572 | [6 empty] | 0 | 0.5468458 | 0.0003160786 | -0.00635043 | 44.03929 |  | 0 | 37.0006 | 12.415
1¦13 | 21.607 | [6 empty] | 0 | 0.5882336 | 0.0003881645 | -0.003532803 | 41.47664 |  | 0 | 37.00054 | 13.45
1¦14 | 22.642 | [6 empty] | 0 | 0.6334348 | 0.0004699185 | -0.001848675 | 38.91199 |  | 0 | 37.00051 | 14.485
1¦15 | 23.677 | [6 empty] | 0 | 0.6812715 | 0.0005175832 | -0.0068042 | 36.34754 |  | 0 | 37.00048 | 15.52
1¦16 | 24.712 | [6 empty] | 0 | 0.7305068 | 0.0005315372 | -0.005091472 | 33.78389 |  | 0 | 37.00048 | 16.555
1¦17 | 25.747 | [6 empty] | 0 | 0.7842624 | 0.0004987755 | -0.00912384 | 31.22109 |  | 0 | 37.00045 | 17.59
1¦18 | 26.782 | [6 empty] | 0 | 0.8419196 | 0.0005128258 | -0.007803766 | 28.65874 |  | 0 | 37.00042 | 18.625
1¦19 | 27.817 | [6 empty] | 0 | 0.8984284 | 0.0005361976 | -0.008198882 | 26.09509 |  | 0 | 37.00045 | 19.66
1¦20 | 28.852 | [6 empty] | 0 | 0.9494012 | 0.0004955647 | -0.01014862 | 23.53114 |  | 0 | 37.00042 | 20.695
1¦21 | 29.887 | [6 empty] | 0 | 0.9978564 | 0.000561373 | -0.007937069 | 20.96654 |  | 0 | 37.00033 | 21.73
1¦22 | 30.917 | [6 empty] | 0 | 1.055514 | 0.0005409357 | -0.004570349 | 18.41729 |  | 0 | 37.0003 | 22.76
1¦23 | 31.952 | [6 empty] | 0 | 1.116013 | 0.0006270082 | -0.01030464 | 15.85344 |  | 0 | 37.00033 | 23.795
1¦24 | 32.987 | [6 empty] | 0 | 1.176394 | 0.0006311357 | -0.007819321 | 13.28879 |  | 0 | 37.00033 | 24.83
1¦25 | 34.022 | [6 empty] | 0 | 1.236465 | 0.0005984241 | -0.01018053 | 10.72454 |  | 0 | 37.00033 | 25.865
1¦26 | 35.057 | [6 empty] | 0 | 1.298025 | 0.0005647482 | -0.01297512 | 8.162192 |  | 0 | 37.00033 | 26.9
1¦27 | 36.092 | [6 empty] | 0 | 1.358244 | 0.0005361725 | -0.008805213 | 5.599442 |  | 0 | 37.0003 | 27.935
1¦28 | 37.127 | [6 empty] | 0 | 1.414635 | 0.0005696644 | -0.0100948 | 3.035892 |  | 0 | 37.00027 | 28.97
1¦29 | 38.132 | [6 empty] | 0 | 1.483232 | -0.0003157202 | 1.579384 | 0.5619422 |  | 0 | 37.0003 | 29.975
2¦1 | 201.428 | 974.1882 | 968.0496 | 109.191 | 0.1 | 0.6283185 | 0.1127949 | 4.99999 | 0.5132748 | 0.003225001 | 0.02437381 | 0.5166365 | 1550468.6 |  | 37.00143 | 59.993
2¦2 | 249.077 | 991.7936 | 986.7374 | 100.0201 | 0.1258925 | 0.7910062 | 0.1013641 | 5.0001 | 0.5041974 | 0.003988233 | 0.009301604 | 0.5166279 | 1253838.0 |  | 37.001 | 107.642
2¦3 | 286.924 | 1006.669 | 1002.304 | 93.63586 | 0.1584893 | 0.9958177 | 0.09342082 | 5.000111 | 0.4967784 | 0.004947007 | -0.0005920671 | 0.5165989 | 1010896.4 |  | 37.00112 | 145.489
2¦4 | 316.985 | 1020.552 | 1016.715 | 88.41169 | 0.1995262 | 1.25366 | 0.0869571 | 4.999909 | 0.4900295 | 0.006143306 | -0.01443533 | 0.5165951 | 814058 |  | 37.00021 | 175.55
2¦5 | 340.862 | 1031.835 | 1028.262 | 85.80079 | 0.2511886 | 1.578265 | 0.08344077 | 4.999997 | 0.4847476 | 0.007650601 | -0.0192095 | 0.5166149 | 653778.4 |  | 36.99972 | 199.427
2¦6 | 359.824 | 1044.039 | 1040.786 | 82.35581 | 0.3162278 | 1.986918 | 0.07912804 | 4.999816 | 0.479193 | 0.00952117 | -0.02842782 | 0.5166474 | 525456.7 |  | 37.00161 | 218.389
2¦7 | 374.885 | 1055.864 | 1052.82 | 80.11531 | 0.3981072 | 2.501381 | 0.07609582 | 4.999966 | 0.4740123 | 0.01185686 | -0.02994315 | 0.5165933 | 422112.3 |  | 37.00152 | 233.45
2¦8 | 406.8 | 1066.879 | 1064.044 | 77.73646 | 0.5011872 | 3.149052 | 0.07305842 | 4.999742 | 0.4693629 | 0.01478048 | -0.03672487 | 0.5165949 | 338793.8 |  | 36.99996 | 265.365
2¦9 | 432.146 | 1079.803 | 1077.068 | 76.80291 | 0.6309574 | 3.964422 | 0.07130773 | 4.999986 | 0.4641802 | 0.01840206 | -0.05646101 | 0.5165544 | 272373.4 |  | 36.99905 | 290.711
2¦10 | 452.279 | 1090.888 | 1088.276 | 75.45411 | 0.7943283 | 4.990912 | 0.06933314 | 5.000173 | 0.4601204 | 0.02296421 | -0.06549062 | 0.5165488 | 218574.9 |  | 36.99963 | 310.844
2¦11 | 468.269 | 1102.424 | 1099.869 | 75.01132 | 1 | 6.283185 | 0.06820051 | 4.999588 | 0.4562646 | 0.02866795 | -0.07914677 | 0.5165486 | 175456.2 |  | 36.99954 | 326.834
2¦12 | 480.968 | 1113.314 | 1110.797 | 74.81879 | 1.258925 | 7.910062 | 0.06735618 | 4.999373 | 0.4533524 | 0.03586046 | -0.07853073 | 0.5165486 | 140746.6 |  | 36.99911 | 339.533
2¦13 | 491.052 | 1123.235 | 1120.741 | 74.80265 | 1.584893 | 9.958179 | 0.06674344 | 4.999998 | 0.4518912 | 0.04500013 | -0.08173495 | 0.5165489 | 112795.2 |  | 36.99981 | 349.617
2¦14 | 499.06 | 1133.17 | 1130.656 | 75.43036 | 1.995263 | 12.5366 | 0.06671368 | 4.999068 | 0.4517683 | 0.0566364 | -0.0835412 | 0.5165486 | 90388.88 |  | 37.00106 | 357.625
2¦15 | 505.42 | 1143.44 | 1140.905 | 76.10361 | 2.511886 | 15.78265 | 0.06670471 | 4.998741 | 0.4539303 | 0.07164221 | -0.08169981 | 0.5165482 | 72449.2 |  | 37.00002 | 363.985
2¦16 | 510.469 | 1153.519 | 1150.911 | 77.52367 | 3.162278 | 19.86918 | 0.06735852 | 4.998498 | 0.4600292 | 0.09140401 | -0.08578198 | 0.5165483 | 58055.69 |  | 37.00219 | 369.034
2¦17 | 514.477 | 1164.263 | 1161.56 | 79.30188 | 3.981072 | 25.01381 | 0.06827198 | 4.998066 | 0.4723622 | 0.1181558 | -0.08843106 | 0.5165472 | 46544.82 |  | 37.00094 | 373.042
2¦18 | 521.849 | 1174.972 | 1172.141 | 81.5069 | 5.011873 | 31.49053 | 0.06953677 | 4.997565 | 0.4964335 | 0.1563295 | -0.09144184 | 0.5165483 | 37311.92 |  | 37.00109 | 380.414
2¦19 | 527.703 | 1184.252 | 1181.268 | 84.01402 | 6.309575 | 39.64423 | 0.07112201 | 4.996896 | 0.5445581 | 0.2158859 | -0.09488606 | 0.5165482 | 29871.99 |  | 36.99911 | 386.268
2¦20 | 532.351 | 1193.239 | 1190.096 | 86.54116 | 7.943282 | 49.90911 | 0.07271779 | 4.99599 | 0.6480153 | 0.3234187 | -0.09781968 | 0.5165488 | 23908.23 |  | 37.00045 | 390.916
2¦21 | 536.041 | 1200.046 | 1196.734 | 89.10672 | 10 | 62.83185 | 0.07445823 | 4.995008 | 0.9379955 | 0.5893599 | -0.1035211 | 0.5165484 | 19099.33 |  | 37.00118 | 394.606
2¦22 | 538.969 | 1169.774 | 1164.924 | 106.4102 | 12.58926 | 79.10064 | 0.09135962 | 4.993617 | 3.25666 | 2.576039 | -0.1021423 | 0.5165482 | 14788.42 |  | 37.00048 | 397.534
2¦23 | 541.294 | 1198.301 | 1194.98 | 89.15018 | 15.84893 | 99.58179 | 0.07459447 | 4.99193 | 0.9859378 | 0.9818145 | -0.1003872 | 0.5165482 | 12033.34 |  | 37.00015 | 399.859
2¦24 | 543.138 | 1235.817 | 1233.777 | 70.98073 | 19.95262 | 125.366 | 0.05800958 | 4.989805 | 0.3457225 | 0.4334185 | -0.1003118 | 0.5165486 | 9857.671 |  | 36.99908 | 401.703
2¦25 | 545.914 | 1282.312 | 1282.303 | 4.643389 | 25.11887 | 157.8265 | 0.003570822 | 4.987054 | 0.1683733 | 0.2657377 | -0.09960248 | 0.5165487 | 8124.82 |  | 36.99871 | 404.479
2¦26 | 548.116 | 1300.212 | 1300.171 | 10.33396 | 31.62278 | 198.6918 | 0.00820969 | 4.983579 | 0.09185878 | 0.1825158 | -0.1001489 | 0.5165493 | 6543.865 |  | 36.9989 | 406.681
2¦27 | 549.864 | 1345.843 | 1345.67 | 21.5498 | 39.81073 | 250.1382 | 0.0163246 | 4.979056 | 0.05346948 | 0.1337476 | -0.1005594 | 0.516549 | 5380.398 |  | 36.9989 | 408.429
2¦28 | 551.25 | 1492.642 | 1492.627 | 6.670489 | 50.11873 | 314.9053 | 0.00430228 | 4.97309 | 0.03231212 | 0.1017526 | -0.09844117 | 0.516549 | 4739.972 |  | 36.99926 | 409.815
2¦29 | 552.348 | 2491.847 | 2491.528 | 39.88485 | 63.09573 | 396.4421 | 0.03537872 | 4.96579 | 0.0204797 | 0.08119015 | -0.09751946 | 0.5165488 | 6285.526 |  | 36.99948 | 410.913
2¦30 | 553.218 | 3789.75 | 3788.018 | 114.5626 | 79.43284 | 499.0912 | 0.1122364 | 4.955801 | 0.01284675 | 0.06411698 | -0.09650195 | 0.5165486 | 7593.301 |  | 37.00012 | 411.783
2¦31 | 553.908 | 7901.156 | 7900.557 | 97.27707 | 100 | 628.3185 | 0.08194695 | 4.944572 | 0.008359066 | 0.05252156 | -0.09521022 | 0.5165483 | 12575.08 |  | 37.00024 | 412.473
3¦1 | 559.221 | [6 empty] | 136.4212 | 50585.86 | 300.0478 | -0.1243008 | 0.5165473 |  | 454.6648 | 37.00002 | 2.005005
3¦2 | 561.221 | [6 empty] | 123.7053 | 110619.8 | 300.0169 | -0.108939 | 0.5165482 |  | 412.3276 | 36.99999 | 4.005005
3¦3 | 563.221 | [6 empty] | 116.1604 | 170652.8 | 300.0267 | -0.1344977 | 0.5165479 |  | 387.1667 | 36.99999 | 6.005005
3¦4 | 565.221 | [6 empty] | 109.6349 | 230685.4 | 300.0047 | -0.1525781 | 0.5165468 |  | 365.4438 | 37.00005 | 8.005005
3¦5 | 567.221 | [6 empty] | 106.1842 | 290717 | 300.021 | -0.1461909 | 0.5165471 |  | 353.9227 | 37.00005 | 10.005
3¦6 | 569.221 | [6 empty] | 101.8726 | 350748.3 | 300.0031 | -0.1453764 | 0.5165472 |  | 339.5718 | 37.00005 | 12.005
3¦7 | 571.221 | [6 empty] | 99.54349 | 410781 | 300.0187 | -0.1377704 | 0.5165459 |  | 331.7909 | 37.00012 | 14.005
3¦8 | 573.221 | [6 empty] | 95.85493 | 470817.1875 | 300.0028 | -0.1563693 | 0.5165467 |  | 319.5134 | 37.00005 | 16.005
3¦9 | 575.221 | [6 empty] | 94.66348 | 530848.7 | 300.0131 | -0.1346389 | 0.5165459 |  | 315.5312 | 37.00012 | 18.005
3¦10 | 577.221 | [6 empty] | 92.29083 | 590878.9 | 300.0076 | -0.1408734 | 0.5165467 |  | 307.6283 | 37.00005 | 20.005
3¦11 | 579.221 | [6 empty] | 90.06565 | 650908.7 | 299.9944 | -0.1427206 | 0.5165474 |  | 300.2245 | 37.00002 | 22.005
3¦12 | 581.221 | [6 empty] | 88.09229 | 710941.1 | 299.9979 | -0.1391776 | 0.5165464 |  | 293.643 | 37.00009 | 24.005
3¦13 | 583.221 | [6 empty] | 86.42285 | 770970.4 | 300.0047 | -0.1519176 | 0.5165474 |  | 288.0716 | 37.00002 | 26.005
3¦14 | 585.221 | [6 empty] | 85.45744 | 831001.1 | 300.0029 | -0.1296429 | 0.5165472 |  | 284.8554 | 37.00005 | 28.005
3¦15 | 587.221 | [6 empty] | 84.33338 | 891032 | 300.0112 | -0.1201474 | 0.516547 |  | 281.1007 | 37.00005 | 30.005
3¦16 | 589.221 | [6 empty] | 82.09946 | 951060.9375 | 299.9864 | -0.1379273 | 0.516548 |  | 273.6773 | 36.99999 | 32.005
3¦17 | 591.221 | [6 empty] | 81.72765 | 1011092.3 | 300.0069 | -0.1266457 | 0.5165474 |  | 272.4192 | 37.00002 | 34.005
3¦18 | 593.221 | [6 empty] | 80.0977 | 1071121.5 | 300.0033 | -0.146865 | 0.5165481 |  | 266.9894 | 36.99999 | 36.005
3¦19 | 595.221 | [6 empty] | 79.33263 | 1131150.3 | 300.0091 | -0.1515911 | 0.5165488 |  | 264.4341 | 36.99996 | 38.005
3¦20 | 597.221 | [6 empty] | 78.10781 | 1191182.1 | 299.998 | -0.1321469 | 0.5165482 |  | 260.3611 | 36.99999 | 40.005
3¦21 | 599.221 | [6 empty] | 77.1526 | 1251210.6 | 300.005 | -0.1318557 | 0.5165489 |  | 257.171 | 36.99996 | 42.005
3¦22 | 601.221 | [6 empty] | 75.95121 | 1311240.8 | 299.9986 | -0.1358745 | 0.5165489 |  | 253.1719 | 36.99996 | 44.005
3¦23 | 603.221 | [6 empty] | 75.27369 | 1371272.7 | 299.9921 | -0.119538 | 0.5165483 |  | 250.9189 | 36.99999 | 46.005
3¦24 | 605.221 | [6 empty] | 75.91495 | 1431310.2 | 300.0082 | -0.1315646 | 0.5165474 |  | 253.0429 | 37.00002 | 48.005
3¦25 | 607.221 | [6 empty] | 74.00549 | 1491347.3 | 300.0188 | -0.1337353 | 0.5165455 |  | 246.6695 | 37.00012 | 50.005
3¦26 | 609.221 | [6 empty] | 72.96236 | 1551377.9 | 299.9862 | -0.1229173 | 0.5165454 |  | 243.2191 | 37.00012 | 52.005
3¦27 | 611.221 | [6 empty] | 72.74323 | 1611407.2 | 300.0059 | -0.1087061 | 0.5165458 |  | 242.4727 | 37.00012 | 54.005
3¦28 | 613.221 | [6 empty] | 70.9214 | 1671438.7 | 300.0062 | -0.1135715 | 0.5165456 |  | 236.3998 | 37.00012 | 56.005
3¦29 | 615.221 | [6 empty] | 69.76756 | 1731468.75 | 299.9987 | -0.1197849 | 0.5165458 |  | 232.5595 | 37.00012 | 58.005
3¦30 | 617.221 | [6 empty] | 69.6885 | 1791495.3 | 300.0032 | -0.1281081 | 0.5165469 |  | 232.2925 | 37.00005 | 60.005
3¦31 | 619.221 | [6 empty] | 69.1392 | 1851525.6 | 300.0041 | -0.1272092 | 0.5165469 |  | 230.4608 | 37.00005 | 62.005
3¦32 | 621.221 | [6 empty] | 67.88311 | 1911555.9 | 300.0002 | -0.1188912 | 0.5165469 |  | 226.2768 | 37.00005 | 64.005
3¦33 | 623.221 | [6 empty] | 67.8516 | 1971586.5 | 299.9974 | -0.1257083 | 0.5165468 |  | 226.174 | 37.00005 | 66.005
3¦34 | 625.221 | [6 empty] | 66.9296875 | 2031614.5 | 300.0003 | -0.1143567 | 0.5165474 |  | 223.0987 | 37.00002 | 68.005
3¦35 | 627.221 | [6 empty] | 66.22307 | 2091643.75 | 300.0028 | -0.1284574 | 0.5165477 |  | 220.7415 | 37.00002 | 70.005
3¦36 | 629.221 | [6 empty] | 66.00002 | 2151673.0 | 300.0092 | -0.1330727 | 0.5165479 |  | 219.9933 | 36.99999 | 72.005
3¦37 | 631.222 | [6 empty] | 65.1004 | 2211705.5 | 300.002 | -0.1158778 | 0.5165474 |  | 216.9999 | 37.00002 | 74.00598
3¦38 | 633.222 | [6 empty] | 64.98664 | 2271736.7 | 299.9864 | -0.1270843 | 0.5165472 |  | 216.6319 | 37.00005 | 76.00598
3¦39 | 635.222 | [6 empty] | 64.27114 | 2331770.5 | 300.0096 | -0.1288002 | 0.5165475 |  | 214.2303 | 37.00002 | 78.00598
3¦40 | 637.222 | [6 empty] | 63.41599 | 2391800.6 | 299.9954 | -0.1213355 | 0.5165475 |  | 211.3899 | 37.00002 | 80.00598
3¦41 | 639.222 | [6 empty] | 63.45464 | 2451831.4 | 300.007 | -0.1332258 | 0.5165476 |  | 211.5105 | 37.00002 | 82.00598
3¦42 | 641.222 | [6 empty] | 62.67858 | 2511859.8 | 300.0065 | -0.1198281 | 0.516548 |  | 208.9241 | 36.99999 | 84.00598
3¦43 | 643.222 | [6 empty] | 62.70718 | 2571890.8 | 300.0016 | -0.1333047 | 0.5165478 |  | 209.0228 | 37.00002 | 86.00598
3¦44 | 645.222 | [6 empty] | 62.07564 | 2631926.6 | 299.9965 | -0.110723 | 0.5165467 |  | 206.9212 | 37.00005 | 88.00598
3¦45 | 647.222 | [6 empty] | 61.84532 | 2691951.8 | 299.997 | -0.1289927 | 0.5165476 |  | 206.1531 | 37.00002 | 90.00598
3¦46 | 649.222 | [6 empty] | 61.07221 | 2751981.1 | 299.9992 | -0.114852 | 0.5165478 |  | 203.5746 | 37.00002 | 92.00598
3¦47 | 651.222 | [6 empty] | 60.60078 | 2812023.4 | 300.0061 | -0.1303627 | 0.5165456 |  | 201.9985 | 37.00012 | 94.00598
3¦48 | 653.222 | [6 empty] | 60.72697 | 2872056.4 | 300.0026 | -0.1273173 | 0.5165451 |  | 202.4215 | 37.00015 | 96.00598
3¦49 | 655.222 | [6 empty] | 59.88321 | 2932086.7 | 300.0041 | -0.116741 | 0.5165451 |  | 199.6079 | 37.00015 | 98.00598
3¦50 | 657.222 | [6 empty] | 59.6907 | 2992114.6 | 299.998 | -0.11978 | 0.5165456 |  | 198.9703 | 37.00012 | 100.006
3¦51 | 659.222 | [6 empty] | 59.28509 | 3052147.3 | 300.0061 | -0.1277936 | 0.5165452 |  | 197.613 | 37.00015 | 102.006
3¦52 | 661.222 | [6 empty] | 57.95238 | 3112178.7 | 299.9998 | -0.1147378 | 0.516545 |  | 193.1747 | 37.00015 | 104.006
3¦53 | 663.222 | [6 empty] | 57.83881 | 3172202.1 | 300.0056 | -0.1274594 | 0.5165462 |  | 192.7925 | 37.00009 | 106.006
3¦54 | 665.222 | [6 empty] | 57.26564 | 3232237.1 | 300.0022 | -0.1103271 | 0.5165456 |  | 190.8841 | 37.00012 | 108.006
3¦55 | 667.222 | [6 empty] | 57.03788 | 3292267.6 | 299.9979 | -0.1279571 | 0.5165455 |  | 190.1276 | 37.00012 | 110.006
3¦56 | 669.222 | [6 empty] | 56.46145 | 3352294.9 | 300.0017 | -0.1186793 | 0.516546 |  | 188.2038 | 37.00009 | 112.006
3¦57 | 671.222 | [6 empty] | 56.01566 | 3412318.75 | 300.0039 | -0.1217874 | 0.5165478 |  | 186.7165 | 37.00002 | 114.006
3¦58 | 673.222 | [6 empty] | 56.08528 | 3472337.9 | 299.9945 | -0.1283065 | 0.5165495 |  | 186.9543 | 36.99993 | 116.006
3¦59 | 675.222 | [6 empty] | 55.49844 | 3532372.7 | 300.0044 | -0.1236946 | 0.5165488 |  | 184.9921 | 36.99996 | 118.006
3¦60 | 677.222 | [6 empty] | 55.34325 | 3592403.9 | 299.9977 | -0.1190393 | 0.5165486 |  | 184.4789 | 36.99996 | 120.006
3¦61 | 679.222 | [6 empty] | 55.15768 | 3652438.3 | 300.0057 | -0.1278123 | 0.516548 |  | 183.8555 | 36.99999 | 122.006
3¦62 | 681.222 | [6 empty] | 54.69284 | 3712471.5 | 299.9991 | -0.1131037 | 0.5165475 |  | 182.3101 | 37.00002 | 124.006
3¦63 | 683.222 | [6 empty] | 54.4935 | 3772491.8 | 299.9987 | -0.1272022 | 0.5165489 |  | 181.6458 | 36.99996 | 126.006
3¦64 | 685.222 | [6 empty] | 54.28091 | 3832525 | 300.0066 | -0.122539 | 0.5165484 |  | 180.9324 | 36.99999 | 128.006
3¦65 | 687.222 | [6 empty] | 53.77602 | 3892553.125 | 299.9981 | -0.1170011 | 0.5165487 |  | 179.2545 | 36.99996 | 130.006
3¦66 | 689.222 | [6 empty] | 53.5996 | 3952964.8 | 300.0245 | -0.118219 | 0.5164988 |  | 178.6508 | 36.99996 | 132.006
3¦67 | 691.222 | [6 empty] | 53.38142 | 4013010.5 | 300.0281 | -0.1089003 | 0.5164975 |  | 177.9214 | 37.00002 | 134.006
3¦68 | 693.222 | [6 empty] | 53.14648 | 4073054.3 | 300.0305 | -0.1219335 | 0.5164965 |  | 177.1369 | 37.00005 | 136.006
3¦69 | 695.222 | [6 empty] | 52.80579 | 4133080.1 | 300.0297 | -0.1196088 | 0.5164979 |  | 176.0019 | 36.99999 | 138.006
3¦70 | 697.222 | [6 empty] | 52.29954 | 4193104.3 | 300.0276 | -0.1194378 | 0.5164992 |  | 174.3158 | 36.99993 | 140.006
3¦71 | 699.222 | [6 empty] | 52.27236 | 4253150 | 300.0284 | -0.126064 | 0.5164981 |  | 174.2247 | 36.99999 | 142.006
3¦72 | 701.222 | [6 empty] | 51.8103 | 4313192.6 | 300.0275 | -0.1159164 | 0.5164972 |  | 172.6852 | 37.00002 | 144.006
3¦73 | 703.222 | [6 empty] | 51.56522 | 4373231.25 | 300.028 | -0.1273311 | 0.5164976 |  | 171.868 | 37.00002 | 146.006
3¦74 | 705.222 | [6 empty] | 51.61511 | 4433275 | 300.035 | -0.1256823 | 0.5164968 |  | 172.0303 | 37.00005 | 148.006
3¦75 | 707.222 | [6 empty] | 51.15929 | 4493308.2 | 300.0339 | -0.1243884 | 0.516497 |  | 170.5117 | 37.00005 | 150.006
3¦76 | 709.222 | [6 empty] | 51.25689 | 4553339.1 | 300.0303 | -0.1296951 | 0.5164976 |  | 170.839 | 37.00002 | 152.006
3¦77 | 711.222 | [6 empty] | 50.77678 | 4613376.6 | 300.0265 | -0.1123431 | 0.5164974 |  | 169.241 | 37.00002 | 154.006
3¦78 | 713.222 | [6 empty] | 50.73027 | 4673422.7 | 300.0275 | -0.1256294 | 0.5164964 |  | 169.0854 | 37.00009 | 156.006
3¦79 | 715.222 | [6 empty] | 50.47451 | 4733448.4 | 300.0305 | -0.1197183 | 0.5164974 |  | 168.2312 | 37.00002 | 158.006
3¦80 | 717.218 | [6 empty] | 49.90751 | 4793331.25 | 300.0218 | -0.1261727 | 0.5164978 |  | 166.3463 | 37.00002 | 160.002
3¦81 | 719.218 | [6 empty] | 49.95394 | 4853370.7 | 300.0315 | -0.125727 | 0.5164974 |  | 166.4956 | 37.00002 | 162.002
3¦82 | 721.218 | [6 empty] | 49.56326 | 4913402.3 | 300.028 | -0.1194244 | 0.5164978 |  | 165.1954 | 36.99999 | 164.002
3¦83 | 723.218 | [6 empty] | 49.83282 | 4973443.0 | 300.0273 | -0.1244921 | 0.5164973 |  | 166.0943 | 37.00002 | 166.002
3¦84 | 725.218 | [6 empty] | 49.27889 | 5033478.125 | 300.0298 | -0.1154559 | 0.5164974 |  | 164.2467 | 37.00002 | 168.002
3¦85 | 727.218 | [6 empty] | 49.34556 | 5093500.4 | 300.0234 | -0.1291212 | 0.5164988 |  | 164.4724 | 36.99996 | 170.002
3¦86 | 729.218 | [6 empty] | 49.33461 | 5153543.75 | 300.0347 | -0.1308734 | 0.5164981 |  | 164.4297 | 36.99999 | 172.002
3¦87 | 731.218 | [6 empty] | 49.01128 | 5213573.0 | 300.0272 | -0.12482 | 0.5164988 |  | 163.3562 | 36.99996 | 174.002
3¦88 | 733.218 | [6 empty] | 49.1293 | 5273610.2 | 300.0243 | -0.1299386 | 0.5164986 |  | 163.751 | 36.99996 | 176.002
3¦89 | 735.218 | [6 empty] | 48.81427 | 5333653.9 | 300.033 | -0.1176161 | 0.5164983 |  | 162.6963 | 36.99999 | 178.002
3¦90 | 737.218 | [6 empty] | 48.63554 | 5393694.9 | 300.028 | -0.1326293 | 0.5164979 |  | 162.1033 | 36.99999 | 180.002
3¦91 | 739.218 | [6 empty] | 48.39192 | 5453723.0 | 300.0271 | -0.1294178 | 0.5164986 |  | 161.2918 | 36.99996 | 182.002
3¦92 | 741.218 | [6 empty] | 48.30503 | 5513761.7 | 300.0316 | -0.1239354 | 0.5164983 |  | 160.9998 | 36.99999 | 184.002
3¦93 | 743.218 | [6 empty] | 48.19199 | 5573802.3 | 300.0321 | -0.1316079 | 0.5164978 |  | 160.6228 | 37.00002 | 186.002
3¦94 | 745.218 | [6 empty] | 47.70752 | 5633841.0 | 300.0294 | -0.1220299 | 0.5164976 |  | 159.0095 | 37.00002 | 188.002
3¦95 | 747.218 | [6 empty] | 47.79326 | 5693877.7 | 300.0275 | -0.132317 | 0.5164975 |  | 159.2963 | 37.00002 | 190.002
3¦96 | 749.218 | [6 empty] | 47.60158 | 5753916.4 | 300.0357 | -0.1324183 | 0.5164973 |  | 158.6531 | 37.00002 | 192.002
3¦97 | 751.218 | [6 empty] | 47.34485 | 5813952.3 | 300.033 | -0.1310234 | 0.5164972 |  | 157.7988 | 37.00002 | 194.002
3¦98 | 753.218 | [6 empty] | 47.39321 | 5873987.1 | 300.0293 | -0.132905 | 0.5164974 |  | 157.9619 | 37.00002 | 196.002
3¦99 | 755.218 | [6 empty] | 47.10566 | 5934014.1 | 300.0276 | -0.1200519 | 0.5164982 |  | 157.0045 | 36.99999 | 198.002
3¦100 | 757.218 | [6 empty] | 46.97391 | 5994049.6 | 300.0336 | -0.1248656 | 0.5164982 |  | 156.5621 | 36.99999 | 200.002
4¦1 | 790.948 | [6 empty] | 45.12716 | 6968978.9 | 300.0323 | -0.1257243 | 0.5165012 |  | 150.4077 | 37.00106 | 33.01001
4¦2 | 823.989 | [6 empty] | 42.57092 | 7893409.375 | 278.6083 | -0.1194446 | 0.5165012 |  | 152.7985 | 37.00106 | 66.05103
4¦3 | 857.009 | [6 empty] | 40.16338 | 8746504.7 | 257.1843 | -0.1136364 | 0.5165012 |  | 156.1657 | 37.00106 | 99.07098
4¦4 | 890.035 | [6 empty] | 38.09001 | 9528941.4 | 235.7609 | -0.1255936 | 0.5165012 |  | 161.562 | 37.00106 | 132.097
4¦5 | 923.05 | [6 empty] | 36.29697 | 10240371.9 | 214.3374 | -0.1199198 | 0.5165013 |  | 169.345 | 37.00106 | 165.112
4¦6 | 956.07 | [6 empty] | 34.5482 | 10881146.9 | 192.9134 | -0.1221441 | 0.5165011 |  | 179.0866 | 37.00106 | 198.132
4¦7 | 989.091 | [6 empty] | 32.86816 | 11451139.1 | 171.4901 | -0.1226359 | 0.5165012 |  | 191.6621 | 37.00106 | 231.153
4¦8 | 1022.116 | [6 empty] | 31.21148 | 11950444.5 | 150.067 | -0.1196241 | 0.5164951 |  | 207.9836 | 37.00106 | 264.178
4¦9 | 1055.141 | [6 empty] | 29.53248 | 12379104.7 | 128.6436 | -0.1236581 | 0.5164949 |  | 229.5683 | 37.00109 | 297.203
4¦10 | 1088.162 | [6 empty] | 27.90974 | 12736771.1 | 107.2185 | -0.1236054 | 0.5165012 |  | 260.307 | 37.00106 | 330.224
4¦11 | 1121.177 | [6 empty] | 26.12224 | 13023444.5 | 85.79459 | -0.1276437 | 0.5165011 |  | 304.4742 | 37.00106 | 363.239
4¦12 | 1154.213 | [6 empty] | 24.05767 | 13239692.2 | 64.37103 | -0.1261792 | 0.5165011 |  | 373.7344 | 37.00106 | 396.275
4¦13 | 1187.243 | [6 empty] | 21.76675 | 13385087.5 | 42.9519 | -0.118454 | 0.5164469 |  | 506.7705 | 37.00106 | 429.3051
4¦14 | 1220.258 | [6 empty] | 18.68381 | 13461029.7 | 21.526 | -0.1156617 | 0.5164458 |  | 867.9648 | 37.00106 | 462.3201
4¦15 | 1253.299 | [6 empty] | 13.41568 | 13464879.7 | 0.09991002 | -0.1126986 | 0.5164452 |  | 134277.7 | 37.00106 | 495.361
5¦1 | 1499.134 | 94.61208 | 93.87271 | 11.80512 | 0.1 | 0.6283185 | 0.1257622 | 4.99999 | 5.287917 | 0.03322496 | -0.1282085 | 0.5164462 | 150579.8 |  | 36.99886 | 59.99207
5¦2 | 1546.781 | 105.6353 | 104.9133 | 12.32909 | 0.1258925 | 0.7910062 | 0.11752 | 5.000113 | 4.737657 | 0.03747516 | -0.129657 | 0.5164494 | 133545.4 |  | 36.99996 | 107.639
5¦3 | 1584.628 | 114.6039 | 113.8948 | 12.72928 | 0.1584893 | 0.9958177 | 0.1117648 | 5.000095 | 4.368856 | 0.04350584 | -0.1283007 | 0.5164499 | 115085.2 |  | 36.99966 | 145.4861
5¦4 | 1614.689 | 122.2479 | 121.5336 | 13.19555 | 0.1995262 | 1.25366 | 0.1085761 | 4.999915 | 4.098219 | 0.05137775 | -0.1287064 | 0.5164462 | 97512.78 |  | 37.00036 | 175.547
5¦5 | 1638.566 | 128.7993 | 128.0747 | 13.64377 | 0.2511886 | 1.578265 | 0.1065304 | 5.00001 | 3.894018 | 0.06145792 | -0.1343089 | 0.5164462 | 81608.21 |  | 37.00082 | 199.4241
5¦6 | 1657.528 | 134.2853 | 133.5465 | 14.06693 | 0.3162278 | 1.986918 | 0.1053338 | 4.999836 | 3.740972 | 0.07433004 | -0.1361631 | 0.5164462 | 67584.75 |  | 37.00027 | 218.386
5¦7 | 1672.589 | 139.0009 | 138.2407 | 14.51755 | 0.3981072 | 2.501381 | 0.1050177 | 4.999966 | 3.623714 | 0.09064291 | -0.1303512 | 0.5164462 | 55569.64 |  | 37.00042 | 233.447
5¦8 | 1704.504 | 146.5449 | 145.7724 | 15.02686 | 0.5011872 | 3.149052 | 0.1030856 | 4.999742 | 3.450197 | 0.1086485 | -0.1406675 | 0.5164485 | 46536.19 |  | 37.00204 | 265.3621
5¦9 | 1729.85 | 153.1471 | 152.3457 | 15.64692 | 0.6309574 | 3.964422 | 0.1027062 | 4.999986 | 3.321183 | 0.1316657 | -0.1434747 | 0.5164448 | 38630.37 |  | 37.00002 | 290.708
5¦10 | 1749.983 | 159.0206 | 158.1814 | 16.31549 | 0.7943283 | 4.990912 | 0.1031444 | 5.000162 | 3.228416 | 0.1611274 | -0.1554445 | 0.5164462 | 31862.03 |  | 36.99926 | 310.8411
5¦11 | 1765.973 | 164.2065 | 163.3204 | 17.03571 | 1 | 6.283185 | 0.1043081 | 4.999588 | 3.171889 | 0.1992957 | -0.1582825 | 0.5164389 | 26134.27 |  | 36.99902 | 326.8311
5¦12 | 1778.672 | 168.8314 | 167.8981 | 17.72745 | 1.258925 | 7.910062 | 0.1055852 | 4.999369 | 3.156767 | 0.2497023 | -0.1534437 | 0.5163997 | 21343.87 |  | 36.9989 | 339.53
5¦13 | 1788.756 | 173.1731 | 172.184 | 18.48235 | 1.584893 | 9.958179 | 0.1073405 | 5.000013 | 3.193526 | 0.318017 | -0.1487575 | 0.5164501 | 17390.04 |  | 36.99999 | 349.614
5¦14 | 1796.764 | 177.7573 | 176.6961 | 19.39451 | 1.995263 | 12.5366 | 0.1097627 | 4.999068 | 3.301484 | 0.413894 | -0.1527241 | 0.5164498 | 14179.06 |  | 37.00076 | 357.6221
5¦15 | 1803.124 | 182.54 | 181.3958 | 20.40681 | 2.511886 | 15.78265 | 0.1124988 | 4.99874 | 3.55001 | 0.5602855 | -0.1517984 | 0.5164458 | 11565.87 |  | 37.00115 | 363.9821
5¦16 | 1808.173 | 186.9545 | 185.7194 | 21.45423 | 3.162278 | 19.86918 | 0.1155195 | 4.998501 | 4.132701 | 0.8211337 | -0.1546583 | 0.5164463 | 9409.272 |  | 37.00067 | 369.031
5¦17 | 1812.181 | 189.605 | 188.229 | 22.80091 | 3.981072 | 25.01381 | 0.1211316 | 4.998065 | 5.823446 | 1.456666 | -0.158912 | 0.5164459 | 7580.012 |  | 36.99999 | 373.0390625
5¦18 | 1819.553 | 168.5977 | 166.581 | 25.99871 | 5.011873 | 31.49053 | 0.1561736 | 4.997567 | 16.12428 | 5.077621 | -0.156437 | 0.5164462 | 5353.917 |  | 37.00094 | 380.411
5¦19 | 1825.407 | 173.0044 | 170.6734 | 28.30405 | 6.309575 | 39.64423 | 0.1658405 | 4.996899 | 4.856416 | 1.925289 | -0.1557846 | 0.5164466 | 4363.924 |  | 37.00067 | 386.265
5¦20 | 1830.055 | 188.815 | 186.9805 | 26.25635 | 7.943282 | 49.90911 | 0.1404419 | 4.995983 | 2.084713 | 1.040462 | -0.1563241 | 0.5164465 | 3783.176 |  | 37.00012 | 390.9131
5¦21 | 1833.745 | 194.7458 | 193.335 | 23.39872 | 10 | 62.83185 | 0.1210212 | 4.995005 | 1.040208 | 0.653582 | -0.1551977 | 0.5164462 | 3099.475 |  | 36.99999 | 394.603
5¦22 | 1836.673 | 195.24 | 194.3859 | 18.24157 | 12.58926 | 79.10064 | 0.09393892 | 4.99362 | 0.5727837 | 0.4530756 | -0.1564002 | 0.5164466 | 2468.248 |  | 36.99996 | 397.531
5¦23 | 1838.997 | 193.1924 | 192.8111 | 12.13195 | 15.84893 | 99.58179 | 0.06274262 | 4.991935 | 0.3335962 | 0.332201 | -0.157953 | 0.5164453 | 1940.037 |  | 37.00039 | 399.855
5¦24 | 1840.842 | 183.2247 | 182.5136 | 16.12615 | 19.95262 | 125.366 | 0.08883628 | 4.989806 | 0.2000318 | 0.2507719 | -0.1595809 | 0.5164015 | 1461.518 |  | 36.99957 | 401.7001
5¦25 | 1843.618 | 187.3862 | 187.3363 | 4.323817 | 25.11887 | 157.8265 | 0.02611742 | 4.987057 | 0.1229742 | 0.1940858 | -0.1582132 | 0.5163992 | 1187.292 |  | 36.99978 | 404.4761
5¦26 | 1845.822 | 86.80753 | 85.99089 | 11.87919 | 31.62278 | 198.6918 | 0.5889504 | 4.983575 | 0.07493773 | 0.1488951 | -0.1676551 | 0.516399 | 436.8955 |  | 36.99893 | 406.6801
5¦27 | 1847.57 | 148.9502 | 146.6062 | 26.32085 | 39.81073 | 250.1382 | 0.6439757 | 4.979002 | 0.04723972 | 0.1181646 | -0.176795 | 0.5163995 | 595.4716 |  | 36.99969 | 408.428
5¦28 | 1848.956 | 144.7281 | 143.0536 | 21.95175 | 50.11873 | 314.9053 | 1.103442 | 4.973111 | 0.02945333 | 0.09275009 | -0.1780197 | 0.5163988 | 459.5924 |  | 36.99941 | 409.8141
5¦29 | 1850.056 | 385.1487 | 108.341 | 369.5968 | 63.09573 | 396.4421 | 4.158116 | 4.965928 | 0.01802244 | 0.07144853 | -0.1792598 | 0.5163993 | 971.5132 |  | 36.99908 | 410.9140625
5¦30 | 1850.926 | 4680.823 | 1878.127 | 4287.51 | 79.43284 | 499.0912 | 2.484917 | 4.956059 | 0.01189641 | 0.05937392 | -0.178129 | 0.5163996 | 9378.692 |  | 36.99828 | 411.7841
5¦31 | 1851.616 | 4194.5 | 117.0511 | 4192.867 | 100 | 628.3185 | 32.65296 | 4.944507 | 0.006292613 | 0.03953765 | -0.1794177 | 0.5163997 | 6675.755 |  | 36.99841 | 412.474