## Table p. 1
Seg | t in s | t_seg in s | G' in Pa | G'' in Pa | f in Hz | omega in rad/s | tan(delta) in - | Tau in Pa | Gamma in % | GP in 1/s | Fn in N
1-1 | 136 | 1.04 | 0 | 0 | 0 | 0 | 0 | 0 | -0.00706 | -1.52e-05 | -0.00213
1-2 | 137 | 2.07 | 0 | 0 | 0 | 0 | 0 | 0 | -0.0173 | -0.000112 | -0.00488
1-3 | 138 | 3.11 | 0 | 0 | 0 | 0 | 0 | 0 | -0.0306 | -0.00015 | -0.00406
1-4 | 139 | 4.14 | 0 | 0 | 0 | 0 | 0 | 0 | -0.0485 | -0.000182 | -0.00602
1-5 | 140 | 5.18 | 0 | 0 | 0 | 0 | 0 | 0 | -0.0705 | -0.000226 | -0.00782
1-6 | 141 | 6.21 | 0 | 0 | 0 | 0 | 0 | 0 | -0.0963 | -0.00027 | -0.00759
1-7 | 142 | 7.25 | 0 | 0 | 0 | 0 | 0 | 0 | -0.13 | -0.000305 | -0.00761
1-8 | 143 | 8.28 | 0 | 0 | 0 | 0 | 0 | 0 | -0.16 | -0.000334 | -0.011
1-9 | 144 | 9.32 | 0 | 0 | 0 | 0 | 0 | 0 | -0.2 | -0.000374 | -0.0078
1-10 | 145 | 10.4 | 0 | 0 | 0 | 0 | 0 | 0 | -0.24 | -0.000403 | -0.0101
1-11 | 146 | 11.4 | 0 | 0 | 0 | 0 | 0 | 0 | -0.28 | -0.000437 | -0.0124
1-12 | 147 | 12.4 | 0 | 0 | 0 | 0 | 0 | 0 | -0.33 | -0.00049 | -0.00994
1-13 | 148 | 13.5 | 0 | 0 | 0 | 0 | 0 | 0 | -0.38 | -0.000489 | -0.00849
1-14 | 149 | 14.5 | 0 | 0 | 0 | 0 | 0 | 0 | -0.44 | -0.000546 | -0.00618
1-15 | 150 | 15.5 | 0 | 0 | 0 | 0 | 0 | 0 | -0.49 | -0.000564 | -0.0115
1-16 | 151 | 16.6 | 0 | 0 | 0 | 0 | 0 | 0 | -0.55 | -0.000609 | -0.00854
1-17 | 152 | 17.6 | 0 | 0 | 0 | 0 | 0 | 0 | -0.62 | -0.000636 | -0.0112
1-18 | 153 | 18.6 | 0 | 0 | 0 | 0 | 0 | 0 | -0.68 | -0.00067 | -0.0115
1-19 | 154 | 19.7 | 0 | 0 | 0 | 0 | 0 | 0 | -0.75 | -0.000665 | -0.0113
1-20 | 155 | 20.7 | 0 | 0 | 0 | 0 | 0 | 0 | -0.82 | -0.000685 | -0.0107
1-21 | 156 | 21.7 | 0 | 0 | 0 | 0 | 0 | 0 | -0.9 | -0.000713 | -0.00793
1-22 | 157 | 22.8 | 0 | 0 | 0 | 0 | 0 | 0 | -0.97 | -0.000754 | -0.00871
1-23 | 158 | 23.8 | 0 | 0 | 0 | 0 | 0 | 0 | -1.05 | -0.000763 | -0.0115
1-24 | 159 | 24.8 | 0 | 0 | 0 | 0 | 0 | 0 | -1.13 | -0.00075 | -0.014
1-25 | 160 | 25.9 | 0 | 0 | 0 | 0 | 0 | 0 | -1.21 | -0.000765 | -0.0144
1-26 | 161 | 26.9 | 0 | 0 | 0 | 0 | 0 | 0 | -1.29 | -0.000789 | -0.0153
1-27 | 162 | 27.9 | 0 | 0 | 0 | 0 | 0 | 0 | -1.38 | -0.000797 | -0.013
1-28 | 164 | 29 | 0 | 0 | 0 | 0 | 0 | 0 | -1.46 | -0.000786 | -0.0112
1-29 | 164 | 29.6 | 0 | 0 | 0 | 0 | 0 | 0 | -1.37 | -0.00267 | 1.3
2-1 | 312 | 60 | 1190 | 60.2 | 0.1 | 0.63 | 0.0508 | 5 | 0.42 | 0.00265 | 0.29
2-2 | 359 | 108 | 1210 | 56.3 | 0.13 | 0.79 | 0.0465 | 5 | 0.41 | 0.00327 | 0.28
2-3 | 397 | 145 | 1230 | 57.6 | 0.16 | 1 | 0.0469 | 5 | 0.41 | 0.00405 | 0.27
2-4 | 427 | 176 | 1240 | 59.3 | 0.2 | 1.25 | 0.0477 | 5 | 0.4 | 0.00504 | 0.27
2-5 | 451 | 199 | 1260 | 62.8 | 0.25 | 1.58 | 0.0499 | 5 | 0.4 | 0.00627 | 0.26
2-6 | 470 | 218 | 1270 | 67.1 | 0.32 | 1.99 | 0.0528 | 5 | 0.39 | 0.00782 | 0.26
2-7 | 485 | 233 | 1280 | 71.9 | 0.4 | 2.5 | 0.0559 | 5 | 0.39 | 0.00975 | 0.24
2-8 | 517 | 265 | 1300 | 77.7 | 0.5 | 3.15 | 0.0595 | 5 | 0.38 | 0.0121 | 0.23
2-9 | 542 | 291 | 1320 | 83.8 | 0.63 | 3.96 | 0.0634 | 5 | 0.38 | 0.0151 | 0.23
2-10 | 562 | 311 | 1340 | 90.4 | 0.79 | 4.99 | 0.0676 | 5 | 0.38 | 0.0188 | 0.23
2-11 | 578 | 327 | 1360 | 96.9 | 1 | 6.28 | 0.0715 | 5 | 0.37 | 0.0235 | 0.21
2-12 | 591 | 340 | 1370 | 104 | 1.26 | 7.91 | 0.0757 | 5 | 0.37 | 0.0295 | 0.21
2-13 | 601 | 350 | 1390 | 111 | 1.58 | 9.96 | 0.0796 | 5 | 0.37 | 0.0373 | 0.21
2-14 | 609 | 358 | 1410 | 118 | 2 | 12.5 | 0.0835 | 5 | 0.38 | 0.0474 | 0.21
2-15 | 616 | 364 | 1430 | 125 | 2.51 | 15.8 | 0.0876 | 5 | 0.39 | 0.0612 | 0.21
2-16 | 621 | 369 | 1450 | 133 | 3.16 | 19.9 | 0.0916 | 5 | 0.41 | 0.0811 | 0.2
2-17 | 625 | 373 | 1470 | 141 | 3.98 | 25 | 0.0957 | 5 | 0.45 | 0.11 | 0.2
2-18 | 632 | 380 | 1500 | 150 | 5.01 | 31.5 | 0.0999 | 5 | 0.54 | 0.17 | 0.2
2-19 | 638 | 386 | 1520 | 158 | 6.31 | 39.6 | 0.1 | 5 | 0.8 | 0.32 | 0.19
2-20 | 643 | 391 | 1530 | 169 | 7.94 | 49.9 | 0.11 | 5 | 2.45 | 1.22 | 0.19
2-21 | 646 | 395 | 1570 | 166 | 10 | 62.8 | 0.11 | 5 | 0.65 | 0.41 | 0.19
2-22 | 649 | 398 | 1670 | 145 | 12.6 | 79.1 | 0.087 | 4.99 | 0.25 | 0.2 | 0.19
2-23 | 652 | 400 | 1780 | 119 | 15.8 | 99.6 | 0.0668 | 4.99 | 0.12 | 0.12 | 0.2
2-24 | 653 | 402 | 1920 | 85.2 | 20 | 125 | 0.045 | 4.99 | 0.0682 | 0.0855 | 0.19
2-25 | 656 | 404 | 2110 | 7.47 | 25.1 | 158 | 0.00351 | 4.99 | 0.0398 | 0.0629 | 0.19
2-26 | 658 | 407 | 2130 | 30.7 | 31.6 | 199 | 0.0147 | 4.98 | 0.0237 | 0.047 | 0.19
2-27 | 660 | 408 | 2440 | 121 | 39.8 | 250 | 0.054 | 4.98 | 0.0145 | 0.0363 | 0.19
2-28 | 661 | 410 | 3160 | 134 | 50.1 | 315 | 0.068 | 4.97 | 0.00903 | 0.0284 | 0.19
2-29 | 663 | 411 | 3160 | 1180 | 63.1 | 396 | 0.6 | 4.97 | 0.00556 | 0.022 | 0.19
2-30 | 663 | 412 | 8990 | 6350 | 79.4 | 499 | 0.85 | 4.96 | 0.0036 | 0.018 | 0.18
2-31 | 664 | 412 | 4800 | 6970 | 100 | 628 | 1.93 | 4.94 | 0.00212 | 0.0133 | 0.18
3-1 | 670 | 3.01 | 0 | 0 | 0 | 0 | 0 | 334 | 80400 | 300 | 0.16
3-2 | 673 | 6.01 | 0 | 0 | 0 | 0 | 0 | 301 | 171000 | 300 | 0.11
3-3 | 676 | 9.01 | 0 | 0 | 0 | 0 | 0 | 282 | 261000 | 300 | 0.12
3-4 | 679 | 12 | 0 | 0 | 0 | 0 | 0 | 276 | 351000 | 300 | 0.1
3-5 | 682 | 15 | 0 | 0 | 0 | 0 | 0 | 278 | 441000 | 300 | 0.0819
3-6 | 685 | 18 | 0 | 0 | 0 | 0 | 0 | 269 | 531000 | 300 | 0.075
3-7 | 688 | 21 | 0 | 0 | 0 | 0 | 0 | 269 | 621000 | 300 | 0.0862
3-8 | 691 | 24 | 0 | 0 | 0 | 0 | 0 | 257 | 711000 | 300 | 0.0856
3-9 | 694 | 27 | 0 | 0 | 0 | 0 | 0 | 254 | 801000 | 300 | 0.079
3-10 | 697 | 30 | 0 | 0 | 0 | 0 | 0 | 252 | 891000 | 300 | 0.0557
3-11 | 700 | 33 | 0 | 0 | 0 | 0 | 0 | 246 | 981000 | 300 | 0.0472
3-12 | 703 | 36 | 0 | 0 | 0 | 0 | 0 | 244 | 1070000 | 300 | 0.048
3-13 | 706 | 39 | 0 | 0 | 0 | 0 | 0 | 242 | 1160000 | 300 | 0.0426
3-14 | 709 | 42 | 0 | 0 | 0 | 0 | 0 | 239 | 1250000 | 300 | 0.0437
3-15 | 712 | 45 | 0 | 0 | 0 | 0 | 0 | 237 | 1340000 | 300 | 0.0399
3-16 | 715 | 48 | 0 | 0 | 0 | 0 | 0 | 235 | 1430000 | 300 | 0.0431
3-17 | 718 | 51 | 0 | 0 | 0 | 0 | 0 | 234 | 1520000 | 300 | 0.0385
3-18 | 721 | 54 | 0 | 0 | 0 | 0 | 0 | 233 | 1610000 | 300 | 0.042
3-19 | 724 | 57 | 0 | 0 | 0 | 0 | 0 | 230 | 1700000 | 300 | 0.0472
3-20 | 727 | 60 | 0 | 0 | 0 | 0 | 0 | 229 | 1790000 | 300 | 0.0521
3-21 | 730 | 63 | 0 | 0 | 0 | 0 | 0 | 228 | 1880000 | 300 | 0.0488
3-22 | 733 | 66 | 0 | 0 | 0 | 0 | 0 | 227 | 1970000 | 300 | 0.0455
3-23 | 736 | 69 | 0 | 0 | 0 | 0 | 0 | 226 | 2060000 | 300 | 0.0453
3-24 | 739 | 72 | 0 | 0 | 0 | 0 | 0 | 225 | 2150000 | 300 | 0.0475
3-25 | 742 | 75 | 0 | 0 | 0 | 0 | 0 | 225 | 2240000 | 300 | 0.0413
3-26 | 745 | 78 | 0 | 0 | 0 | 0 | 0 | 224 | 2330000 | 300 | 0.0374
3-27 | 748 | 81 | 0 | 0 | 0 | 0 | 0 | 222 | 2420000 | 300 | 0.0329
3-28 | 751 | 84 | 0 | 0 | 0 | 0 | 0 | 221 | 2510000 | 300 | 0.0335
3-29 | 754 | 87 | 0 | 0 | 0 | 0 | 0 | 220 | 2600000 | 300 | 0.0362
3-30 | 757 | 90 | 0 | 0 | 0 | 0 | 0 | 219 | 2690000 | 300 | 0.038
3-31 | 760 | 93 | 0 | 0 | 0 | 0 | 0 | 218 | 2780000 | 300 | 0.0343
3-32 | 763 | 96 | 0 | 0 | 0 | 0 | 0 | 218 | 2870000 | 300 | 0.0348
3-33 | 766 | 99 | 0 | 0 | 0 | 0 | 0 | 217 | 2960000 | 300 | 0.0288
3-34 | 769 | 102 | 0 | 0 | 0 | 0 | 0 | 215 | 3050000 | 300 | 0.0262
3-35 | 772 | 105 | 0 | 0 | 0 | 0 | 0 | 215 | 3140000 | 300 | 0.0266
3-36 | 775 | 108 | 0 | 0 | 0 | 0 | 0 | 214 | 3230000 | 300 | 0.0296
3-37 | 778 | 111 | 0 | 0 | 0 | 0 | 0 | 213 | 3320000 | 300 | 0.0314
3-38 | 781 | 114 | 0 | 0 | 0 | 0 | 0 | 214 | 3410000 | 300 | 0.0324
3-39 | 784 | 117 | 0 | 0 | 0 | 0 | 0 | 212 | 3500000 | 300 | 0.0319
3-40 | 787 | 120 | 0 | 0 | 0 | 0 | 0 | 211 | 3590000 | 300 | 0.0343
3-41 | 790 | 123 | 0 | 0 | 0 | 0 | 0 | 211 | 3680000 | 300 | 0.0394
3-42 | 793 | 126 | 0 | 0 | 0 | 0 | 0 | 210 | 3770000 | 300 | 0.0382
3-43 | 796 | 129 | 0 | 0 | 0 | 0 | 0 | 210 | 3860000 | 300 | 0.0308
3-44 | 799 | 132 | 0 | 0 | 0 | 0 | 0 | 209 | 3950000 | 300 | 0.0301
3-45 | 802 | 135 | 0 | 0 | 0 | 0 | 0 | 209 | 4040000 | 300 | 0.0299
3-46 | 805 | 138 | 0 | 0 | 0 | 0 | 0 | 208 | 4130000 | 300 | 0.0295
3-47 | 808 | 141 | 0 | 0 | 0 | 0 | 0 | 206 | 4220000 | 300 | 0.0235
3-48 | 811 | 144 | 0 | 0 | 0 | 0 | 0 | 207 | 4310000 | 300 | 0.0241
3-49 | 814 | 147 | 0 | 0 | 0 | 0 | 0 | 206 | 4400000 | 300 | 0.0267
3-50 | 817 | 150 | 0 | 0 | 0 | 0 | 0 | 206 | 4490000 | 300 | 0.0259
3-51 | 820 | 153 | 0 | 0 | 0 | 0 | 0 | 205 | 4580000 | 300 | 0.0227
3-52 | 823 | 156 | 0 | 0 | 0 | 0 | 0 | 205 | 4670000 | 300 | 0.0216
3-53 | 826 | 159 | 0 | 0 | 0 | 0 | 0 | 205 | 4760000 | 300 | 0.0202
3-54 | 829 | 162 | 0 | 0 | 0 | 0 | 0 | 203 | 4850000 | 300 | 0.0242
3-55 | 832 | 165 | 0 | 0 | 0 | 0 | 0 | 204 | 4940000 | 300 | 0.0236
3-56 | 835 | 168 | 0 | 0 | 0 | 0 | 0 | 202 | 5030000 | 300 | 0.0222
3-57 | 838 | 171 | 0 | 0 | 0 | 0 | 0 | 203 | 5120000 | 300 | 0.0228
3-58 | 841 | 174 | 0 | 0 | 0 | 0 | 0 | 202 | 5210000 | 300 | 0.0243
3-59 | 844 | 177 | 0 | 0 | 0 | 0 | 0 | 202 | 5300000 | 300 | 0.0274
3-60 | 847 | 180 | 0 | 0 | 0 | 0 | 0 | 201 | 5390000 | 300 | 0.0225
4-1 | 880 | 33 | 0 | 0 | 0 | 0 | 0 | 199 | 6350000 | 300 | 0.0279
4-2 | 913 | 66 | 0 | 0 | 0 | 0 | 0 | 191 | 7270000 | 279 | 0.0221
4-3 | 946 | 99.1 | 0 | 0 | 0 | 0 | 0 | 185 | 8130000 | 257 | 0.0218
4-4 | 979 | 132 | 0 | 0 | 0 | 0 | 0 | 179 | 8910000 | 236 | 0.0148
4-5 | 1010 | 165 | 0 | 0 | 0 | 0 | 0 | 172 | 9620000 | 214 | 0.0164
4-6 | 1050 | 198 | 0 | 0 | 0 | 0 | 0 | 166 | 10300000 | 193 | 0.0143
4-7 | 1080 | 231 | 0 | 0 | 0 | 0 | 0 | 159 | 10800000 | 171 | 0.0159
4-8 | 1110 | 264 | 0 | 0 | 0 | 0 | 0 | 153 | 11300000 | 150 | 0.0132
4-9 | 1140 | 297 | 0 | 0 | 0 | 0 | 0 | 147 | 11800000 | 129 | 0.0181
4-10 | 1180 | 330 | 0 | 0 | 0 | 0 | 0 | 139 | 12100000 | 107 | 0.00395
4-11 | 1210 | 363 | 0 | 0 | 0 | 0 | 0 | 131 | 12400000 | 85.8 | -0.00804
4-12 | 1240 | 396 | 0 | 0 | 0 | 0 | 0 | 120 | 12600000 | 64.4 | -0.00825
4-13 | 1280 | 429 | 0 | 0 | 0 | 0 | 0 | 108 | 12800000 | 42.9 | -0.0206
4-14 | 1310 | 462 | 0 | 0 | 0 | 0 | 0 | 90.3 | 12800000 | 21.5 | -0.0315
4-15 | 1340 | 495 | 0 | 0 | 0 | 0 | 0 | 52.9 | 12800000 | 0.094 | -0.0635
5-1 | 1590 | 60 | 352 | 14 | 0.1 | 0.63 | 0.0397 | 5 | 1.42 | 0.00892 | -0.1
5-2 | 1640 | 108 | 358 | 14.3 | 0.13 | 0.79 | 0.0399 | 5 | 1.4 | 0.011 | -0.1
5-3 | 1670 | 145 | 363 | 15 | 0.16 | 1 | 0.0412 | 5 | 1.38 | 0.0137 | -0.12
5-4 | 1700 | 176 | 367 | 15.9 | 0.2 | 1.25 | 0.0433 | 5 | 1.36 | 0.0171 | -0.12
5-5 | 1730 | 199 | 371 | 17.1 | 0.25 | 1.58 | 0.0462 | 5 | 1.35 | 0.0213 | -0.12
5-6 | 1750 | 218 | 374 | 18.7 | 0.32 | 1.99 | 0.0498 | 5 | 1.34 | 0.0267 | -0.12
5-7 | 1760 | 233 | 378 | 20.5 | 0.4 | 2.5 | 0.0542 | 5 | 1.33 | 0.0334 | -0.12
5-8 | 1790 | 265 | 382 | 22.5 | 0.5 | 3.15 | 0.0588 | 5 | 1.33 | 0.0418 | -0.12
5-9 | 1820 | 291 | 387 | 24.8 | 0.63 | 3.96 | 0.0641 | 5 | 1.32 | 0.0524 | -0.12
5-10 | 1840 | 311 | 391 | 27.3 | 0.79 | 4.99 | 0.0698 | 5 | 1.32 | 0.0661 | -0.12
5-11 | 1850 | 327 | 396 | 30 | 1 | 6.28 | 0.0759 | 5 | 1.34 | 0.084 | -0.13
5-12 | 1870 | 340 | 400 | 32.9 | 1.26 | 7.91 | 0.0822 | 5 | 1.37 | 0.11 | -0.13
5-13 | 1880 | 350 | 405 | 35.9 | 1.58 | 9.96 | 0.0886 | 5 | 1.43 | 0.14 | -0.13
5-14 | 1890 | 358 | 411 | 39 | 2 | 12.5 | 0.0951 | 5 | 1.56 | 0.19 | -0.14
5-15 | 1890 | 364 | 417 | 42.2 | 2.51 | 15.8 | 0.1 | 5 | 1.82 | 0.29 | -0.13
5-16 | 1900 | 369 | 424 | 45.6 | 3.16 | 19.9 | 0.11 | 5 | 2.5 | 0.5 | -0.14
5-17 | 1900 | 373 | 429 | 49 | 3.98 | 25 | 0.11 | 5 | 5.72 | 1.43 | -0.14
5-18 | 1910 | 380 | 432 | 52.1 | 5.01 | 31.5 | 0.12 | 5 | 3.03 | 0.95 | -0.14
5-19 | 1910 | 386 | 445 | 54.1 | 6.31 | 39.6 | 0.12 | 5 | 1.03 | 0.41 | -0.14
5-20 | 1920 | 391 | 461 | 51.8 | 7.94 | 49.9 | 0.11 | 5 | 0.5 | 0.25 | -0.14
5-21 | 1920 | 395 | 478 | 46.9 | 10 | 62.8 | 0.0985 | 5 | 0.27 | 0.17 | -0.14
5-22 | 1930 | 398 | 502 | 37.5 | 12.6 | 79.1 | 0.0753 | 4.99 | 0.16 | 0.12 | -0.14
5-23 | 1930 | 400 | 509 | 44.1 | 15.8 | 99.6 | 0.086 | 4.99 | 0.0939 | 0.0935 | -0.14
5-24 | 1930 | 402 | 504 | 86.5 | 20 | 125 | 0.16 | 4.99 | 0.0572 | 0.0717 | -0.14
5-25 | 1930 | 404 | 604 | 92.5 | 25.1 | 158 | 0.18 | 4.99 | 0.0356 | 0.0561 | -0.14
5-26 | 1930 | 407 | 448 | 250 | 31.6 | 199 | 0.8 | 4.98 | 0.0218 | 0.0434 | -0.14
5-27 | 1940 | 408 | 210 | 339 | 39.8 | 250 | 2.1 | 4.98 | 0.0135 | 0.0337 | -0.14
5-28 | 1940 | 410 | 62.5 | 725 | 50.1 | 315 | 10.4 | 4.97 | 0.00831 | 0.0262 | -0.14
5-29 | 1940 | 411 | 599 | 2380 | 63.1 | 396 | 3.87 | 4.97 | 0.00527 | 0.0209 | -0.14
5-30 | 1940 | 412 | 3450 | 2150 | 79.4 | 499 | 0.96 | 4.96 | 0.00344 | 0.0172 | -0.14
5-31 | 1940 | 412 | 2760 | 10400 | 100 | 628 | 4.56 | 4.94 | 0.00204 | 0.0128 | -0.14